## Cycle
Cycle (N) | Capacity (mAh)
1 | 992.013
2 | 2653.796
3 | 2653.914
4 | 2653.165
5 | 2651.729
6 | 2650.281
7 | 2649.092
8 | 2647.781
9 | 2646.191
10 | 2645.289
11 | 2643.938
12 | 2642.756
13 | 2641.452
14 | 2640.233
15 | 2639.16
16 | 2637.929
17 | 2636.756
18 | 2635.444
19 | 2634.228
20 | 2633.191
21 | 2632.024
22 | 2630.904
23 | 2629.745
24 | 2628.806
25 | 2627.636
26 | 2626.652
27 | 2625.88
28 | 2624.614
29 | 2623.338
30 | 2622.551
31 | 2621.4384
32 | 2620.57
33 | 2619.151
34 | 2618.16
35 | 2617.1408
36 | 2616.076
37 | 2614.999
38 | 2614.08
39 | 2612.7936
40 | 2611.616
41 | 2610.536
42 | 2609.189
43 | 2608.388
44 | 2607.228
45 | 2606.005
46 | 2605.132
47 | 2604.033
48 | 2602.647
49 | 2601.578
50 | 2600.087
51 | 2598.967
52 | 2597.847
53 | 2596.857
54 | 2595.402
55 | 2594.2016
56 | 2592.822
57 | 2591.969
58 | 2590.581
59 | 2589.337
60 | 2588.04
61 | 2586.8864
62 | 2585.665
63 | 2584.531
64 | 2583.096
65 | 2581.664
66 | 2580.207
67 | 2579.091
68 | 2577.6336
69 | 2576.249
70 | 2574.796
71 | 2573.519
72 | 2571.932
73 | 2570.749
74 | 2568.957
75 | 2567.273
76 | 2565.794
77 | 2564.33
78 | 2562.618
79 | 2560.884
80 | 2559.349
81 | 2557.749
82 | 2556.265
83 | 2554.2912
84 | 2552.681
85 | 2551.145
86 | 2549.242
87 | 2547.5712
88 | 2545.9456
89 | 2543.865
90 | 2542.184
91 | 2540.585
92 | 2538.862
93 | 2536.565
94 | 2534.692
95 | 2532.274
96 | 2530.3152
97 | 2527.493
98 | 2525.287
99 | 2523.164
100 | 2520.87
101 | 2518.082
102 | 2515.487
103 | 2512.679
104 | 2510.324
105 | 2507.469
106 | 2504.849
107 | 2502.2784
108 | 2499.532
109 | 2496.3248
110 | 2493.352
111 | 2490.411
112 | 2487.7328
113 | 2484.636
114 | 2481.5152
115 | 2478.305
116 | 2475.414
117 | 2472.354
118 | 2469.017
119 | 2466.048
120 | 2462.814
121 | 2459.621
122 | 2456.2736
123 | 2452.895
124 | 2449.814
125 | 2446.159
126 | 2442.48
127 | 2438.855
128 | 2435.335
129 | 2431.787
130 | 2428.01
131 | 2424.399
132 | 2420.318
133 | 2416.892
134 | 2413.0336
135 | 2409.081
136 | 2405.226
137 | 2401.148
138 | 2397.178
139 | 2393.079
140 | 2389.111
141 | 2384.623
142 | 2380.49
143 | 2376.286
144 | 2372.228
145 | 2367.939
146 | 2363.475
147 | 2359.076
148 | 2354.954
149 | 2350.529
150 | 2345.856
151 | 2341.508
152 | 2336.566
153 | 2331.663
154 | 2326.49
155 | 2321.218
156 | 2316.233
157 | 2310.811
158 | 2305.933
159 | 2300.827
160 | 2295.51
161 | 2290.881
162 | 2285.57
163 | 2280.694
164 | 2275.511
165 | 2270.296
166 | 2264.882
167 | 2259.922
168 | 2254.676
169 | 2249.284
170 | 2243.951
171 | 2238.803
172 | 2233.681
173 | 2228.553
174 | 2223.268
175 | 2217.689
176 | 2212.652
177 | 2207.427
178 | 2201.911
179 | 2196.4464
180 | 2190.937
181 | 2185.175
182 | 2179.704
183 | 2174.007
184 | 2168.303
185 | 2162.66
186 | 2156.474
187 | 2151.102
188 | 2145.284
189 | 2139.414
190 | 2133.572
191 | 2128.002
192 | 2122.151
193 | 2116.104
194 | 2110.532
195 | 2104.808
196 | 2098.644
197 | 2092.668
198 | 2086.704
199 | 2080.729
200 | 2074.8816
201 | 2069.116
202 | 2062.836
203 | 2056.714
204 | 2049.9552
205 | 2043.988
206 | 2037.087
207 | 2030.774
208 | 2024.145
209 | 2017.8368
210 | 2011.135
211 | 2004.7104
212 | 1997.966
213 | 1991.561
214 | 1984.892
215 | 1978.385
216 | 1971.615