## Cycle
Cycle (N) | Capacity (mAh)
1 | 996.2289
2 | 2662.585
3 | 2662.535
4 | 2661.585
5 | 2660.199
6 | 2658.647
7 | 2657.429
8 | 2655.865
9 | 2654.372
10 | 2653.164
11 | 2651.988
12 | 2650.197
13 | 2649.201
14 | 2647.882
15 | 2646.25
16 | 2645.329
17 | 2644.063
18 | 2642.612
19 | 2641.343
20 | 2640.407
21 | 2639.1
22 | 2637.848
23 | 2636.643
24 | 2635.514
25 | 2634.584
26 | 2633.1344
27 | 2632.125
28 | 2630.717
29 | 2629.7
30 | 2628.444
31 | 2627.195
32 | 2626.1392
33 | 2624.749
34 | 2623.587
35 | 2622.525
36 | 2621.654
37 | 2619.875
38 | 2619.098
39 | 2617.767
40 | 2616.257
41 | 2615.115
42 | 2613.841
43 | 2612.628
44 | 2611.189
45 | 2610.0288
46 | 2609.014
47 | 2607.584
48 | 2606.492
49 | 2605.071
50 | 2603.77
51 | 2602.387
52 | 2600.953
53 | 2599.187
54 | 2597.972
55 | 2596.496
56 | 2595.103
57 | 2593.584
58 | 2591.943
59 | 2590.628
60 | 2589.146
61 | 2587.696
62 | 2586.242
63 | 2584.496
64 | 2582.967
65 | 2581.3808
66 | 2579.89
67 | 2578.316
68 | 2576.524
69 | 2574.963
70 | 2573.492
71 | 2571.355
72 | 2569.807
73 | 2567.9344
74 | 2566.309
75 | 2564.651
76 | 2562.511
77 | 2560.803
78 | 2558.834
79 | 2556.707
80 | 2554.977
81 | 2552.59
82 | 2551.117
83 | 2548.92
84 | 2547.002
85 | 2544.784
86 | 2542.709
87 | 2540.475
88 | 2538.384
89 | 2536.0848
90 | 2533.8592
91 | 2531.957
92 | 2529.856
93 | 2527.5184
94 | 2525.551
95 | 2523.15
96 | 2521.255
97 | 2518.489
98 | 2515.891
99 | 2513.741
100 | 2511.41
101 | 2508.6688
102 | 2506.241
103 | 2503.64
104 | 2501.009
105 | 2498.453
106 | 2495.951
107 | 2493.417
108 | 2490.696
109 | 2487.785
110 | 2485.1872
111 | 2482.019
112 | 2479.356
113 | 2476.42
114 | 2473.643
115 | 2470.623
116 | 2467.704
117 | 2464.498
118 | 2461.581
119 | 2458.497
120 | 2455.544
121 | 2452.273
122 | 2449.439
123 | 2446.323
124 | 2443.004
125 | 2439.521
126 | 2436.168
127 | 2432.828
128 | 2429.348
129 | 2425.996
130 | 2422.55
131 | 2419.35
132 | 2416.027
133 | 2412.445
134 | 2408.89
135 | 2405.294
136 | 2401.583
137 | 2398.149
138 | 2394.889
139 | 2390.905
140 | 2387.465
141 | 2383.858
142 | 2380.326
143 | 2376.281
144 | 2372.6416
145 | 2368.714
146 | 2364.826
147 | 2361.044
148 | 2357.121
149 | 2353.258
150 | 2349.358
151 | 2345.325
152 | 2341.2848
153 | 2336.862
154 | 2332.873
155 | 2328.482
156 | 2324.164
157 | 2319.699
158 | 2315.73
159 | 2311.2096
160 | 2306.813
161 | 2302.676
162 | 2298.262
163 | 2293.7888
164 | 2289.154
165 | 2285.148
166 | 2280.288
167 | 2275.892
168 | 2271.494
169 | 2266.892
170 | 2261.991
171 | 2257.199
172 | 2252.5
173 | 2248.052
174 | 2243.052
175 | 2238.326
176 | 2233.5472
177 | 2228.51
178 | 2223.361
179 | 2218.76
180 | 2213.554
181 | 2208.7856
182 | 2203.853
183 | 2198.8
184 | 2193.671
185 | 2188.73
186 | 2183.344
187 | 2178.44
188 | 2172.765
189 | 2167.66
190 | 2162.399
191 | 2157.009
192 | 2151.531
193 | 2145.9808
194 | 2140.698
195 | 2135.061
196 | 2129.446
197 | 2123.788
198 | 2117.842
199 | 2112.061
200 | 2105.767
201 | 2100.193
202 | 2094.212
203 | 2088.038
204 | 2082.13
205 | 2075.574
206 | 2069.47
207 | 2063.466
208 | 2057.007
209 | 2050.112
210 | 2043.639
211 | 2037.502
212 | 2030.6928
213 | 2024.135
214 | 2017.3088
215 | 2010.74