## Cycle
Cycle (N) | Capacity (mAh)
1 | 996.9975
2 | 2661.263
3 | 2661.52
4 | 2660.364
5 | 2659.136
6 | 2657.384
7 | 2656.459
8 | 2655.108
9 | 2653.9248
10 | 2652.6912
11 | 2651.686
12 | 2650.269
13 | 2649.276
14 | 2648.0352
15 | 2647.081
16 | 2645.628
17 | 2644.473
18 | 2643.274
19 | 2641.985
20 | 2640.804
21 | 2639.708
22 | 2638.823
23 | 2637.708
24 | 2636.414
25 | 2635.455
26 | 2634.1248
27 | 2633.376
28 | 2632.228
29 | 2630.74
30 | 2629.99
31 | 2628.821
32 | 2627.722
33 | 2626.487
34 | 2625.376
35 | 2624.236
36 | 2623.131
37 | 2622.193
38 | 2621.092
39 | 2619.732
40 | 2618.283
41 | 2616.962
42 | 2615.766
43 | 2614.697
44 | 2613.462
45 | 2612.4608
46 | 2611.162
47 | 2610.068
48 | 2608.7648
49 | 2607.561
50 | 2606.209
51 | 2605.07
52 | 2603.655
53 | 2602.193
54 | 2601.198
55 | 2599.913
56 | 2598.499
57 | 2596.95
58 | 2595.769
59 | 2594.576
60 | 2593.257
61 | 2591.963
62 | 2590.689
63 | 2589.402
64 | 2587.772
65 | 2586.345
66 | 2584.91
67 | 2583.54
68 | 2582.188
69 | 2580.793
70 | 2578.988
71 | 2577.6
72 | 2576.284
73 | 2574.63
74 | 2572.989
75 | 2571.456
76 | 2569.681
77 | 2568.048
78 | 2566.307
79 | 2564.529
80 | 2562.797
81 | 2560.817
82 | 2559.276
83 | 2557.362
84 | 2555.4528
85 | 2553.578
86 | 2551.3536
87 | 2549.447
88 | 2547.044
89 | 2545.085
90 | 2542.758
91 | 2540.642
92 | 2538.43
93 | 2535.881
94 | 2533.984
95 | 2531.322
96 | 2528.736
97 | 2526.137
98 | 2523.267
99 | 2520.458
100 | 2517.7648
101 | 2515.058
102 | 2512.317
103 | 2509.5952
104 | 2506.991
105 | 2504.356
106 | 2501.648
107 | 2498.678
108 | 2495.737
109 | 2492.646
110 | 2489.4592
111 | 2486.433
112 | 2483.2784
113 | 2480.293
114 | 2477.196
115 | 2473.851
116 | 2470.415
117 | 2467.308
118 | 2463.859
119 | 2460.592
120 | 2457.215
121 | 2453.615
122 | 2449.916
123 | 2446.439
124 | 2442.632
125 | 2438.808
126 | 2435.154
127 | 2431.337
128 | 2427.189
129 | 2423.284
130 | 2419.163
131 | 2415.322
132 | 2411.321
133 | 2406.857
134 | 2402.779
135 | 2398.316
136 | 2394.024
137 | 2389.467
138 | 2384.754
139 | 2380.2736
140 | 2375.6608
141 | 2371.004
142 | 2366.42
143 | 2361.464
144 | 2356.7616
145 | 2351.933
146 | 2347.272
147 | 2342.1
148 | 2337.043
149 | 2331.641
150 | 2326.376
151 | 2321.166
152 | 2315.727
153 | 2310.172
154 | 2304.847
155 | 2299.443
156 | 2293.871
157 | 2288.8032
158 | 2282.764
159 | 2277.4384
160 | 2271.928
161 | 2266.2064
162 | 2260.456
163 | 2254.725
164 | 2248.994
165 | 2243.195
166 | 2237.009
167 | 2231.236
168 | 2225.492
169 | 2219.276
170 | 2213.711
171 | 2207.454
172 | 2201.921
173 | 2195.996
174 | 2190.233
175 | 2184.28
176 | 2178.41
177 | 2172.798
178 | 2166.513
179 | 2160.616
180 | 2154.831
181 | 2148.7264
182 | 2142.994
183 | 2137
184 | 2131.082
185 | 2124.991
186 | 2118.695
187 | 2112.844
188 | 2106.654
189 | 2100.582
190 | 2094.314
191 | 2088.153
192 | 2082.156
193 | 2075.484
194 | 2069.67
195 | 2063.346
196 | 2056.964
197 | 2050.776
198 | 2044.487
199 | 2038.0016
200 | 2031.697
201 | 2025.47
202 | 2018.7712
203 | 2012.6544
204 | 2006.064
205 | 1999.5904
206 | 1992.996
207 | 1986.76
208 | 1980.3344
209 | 1973.941
210 | 1967.184
211 | 1960.583
212 | 1953.869
213 | 1947.617
214 | 1940.774
215 | 1933.976
216 | 1927.239