## Cycle
Cycle (N) | Capacity (mAh)
1 | 995.1732
2 | 2655.4688
3 | 2655.243
4 | 2654.096
5 | 2652.668
6 | 2651.051
7 | 2649.9584
8 | 2648.8208
9 | 2647.434
10 | 2646.238
11 | 2645.239
12 | 2643.6928
13 | 2642.927
14 | 2641.4864
15 | 2640.481
16 | 2639.403
17 | 2638.342
18 | 2637.138
19 | 2635.984
20 | 2634.726
21 | 2633.589
22 | 2632.745
23 | 2631.455
24 | 2630.454
25 | 2629.22
26 | 2628.011
27 | 2627.184
28 | 2626.18
29 | 2625.181
30 | 2623.963
31 | 2622.796
32 | 2621.9392
33 | 2620.496
34 | 2619.604
35 | 2618.673
36 | 2617.53
37 | 2616.1856
38 | 2615.212
39 | 2614.237
40 | 2613.026
41 | 2611.8
42 | 2610.741
43 | 2609.655
44 | 2608.356
45 | 2607.415
46 | 2606.2784
47 | 2605.028
48 | 2603.771
49 | 2602.407
50 | 2601.413
51 | 2600.1
52 | 2598.735
53 | 2597.691
54 | 2596.271
55 | 2594.878
56 | 2593.67
57 | 2592.426
58 | 2591.152
59 | 2589.8
60 | 2588.5392
61 | 2587.372
62 | 2585.932
63 | 2584.56
64 | 2583.201
65 | 2581.8608
66 | 2580.17
67 | 2578.953
68 | 2577.526
69 | 2575.976
70 | 2574.385
71 | 2572.879
72 | 2571.514
73 | 2570.052
74 | 2568.242
75 | 2566.753
76 | 2565.209
77 | 2563.277
78 | 2561.681
79 | 2559.87
80 | 2558.116
81 | 2556.461
82 | 2554.392
83 | 2552.539
84 | 2550.681
85 | 2548.817
86 | 2546.973
87 | 2545.162
88 | 2543.076
89 | 2541.091
90 | 2539.297
91 | 2537.353
92 | 2535.683
93 | 2533.3152
94 | 2531.4336
95 | 2529.608
96 | 2527.568
97 | 2525.206
98 | 2522.972
99 | 2520.947
100 | 2518.7072
101 | 2516.459
102 | 2514.401
103 | 2512.251
104 | 2509.963
105 | 2507.7264
106 | 2505.3408
107 | 2502.933
108 | 2500.689
109 | 2498.145
110 | 2495.584
111 | 2493.291
112 | 2490.4816
113 | 2488.145
114 | 2485.601
115 | 2483.1008
116 | 2480.46
117 | 2477.789
118 | 2474.81
119 | 2472.397
120 | 2469.489
121 | 2466.805
122 | 2464.05
123 | 2461.423
124 | 2458.574
125 | 2455.769
126 | 2452.699
127 | 2450.0592
128 | 2446.99
129 | 2444.043
130 | 2441.033
131 | 2438.012
132 | 2434.6944
133 | 2431.6848
134 | 2428.6192
135 | 2425.243
136 | 2422.08
137 | 2419.009
138 | 2415.5952
139 | 2412.334
140 | 2409.04
141 | 2405.879
142 | 2402.603
143 | 2398.861
144 | 2395.7936
145 | 2392.245
146 | 2388.866
147 | 2385.445
148 | 2381.886
149 | 2378.695
150 | 2375.265
151 | 2371.85
152 | 2368.3152
153 | 2364.757
154 | 2361.696
155 | 2357.841
156 | 2354.384
157 | 2350.748
158 | 2346.795
159 | 2342.603
160 | 2338.559
161 | 2334.354
162 | 2330.373
163 | 2326.047
164 | 2322.244
165 | 2317.931
166 | 2313.86
167 | 2309.749
168 | 2305.143
169 | 2300.658
170 | 2296.016
171 | 2291.104
172 | 2286.08
173 | 2281.363
174 | 2276.447
175 | 2271.509
176 | 2266.629
177 | 2261.5312
178 | 2256.528
179 | 2251.528
180 | 2246.829
181 | 2241.633
182 | 2236.2704
183 | 2231.405
184 | 2226.185
185 | 2220.626
186 | 2215.376
187 | 2209.7008
188 | 2204.204
189 | 2198.391
190 | 2192.341
191 | 2186.689
192 | 2180.829
193 | 2174.94
194 | 2169.257
195 | 2163.482
196 | 2157.512
197 | 2151.618
198 | 2145.767
199 | 2140.206
200 | 2134.007
201 | 2128.184
202 | 2121.997
203 | 2116.257
204 | 2110.611
205 | 2104.5184
206 | 2098.145
207 | 2091.57
208 | 2085.5952
209 | 2079.486
210 | 2073.202
211 | 2066.576
212 | 2060.253
213 | 2054.008
214 | 2047.361
215 | 1984.012