## Cycle
Cycle (N) | Capacity (mAh)
1 | 987.6503
2 | 2630.148
3 | 2630.472
4 | 2629.566
5 | 2628.831
6 | 2627.119
7 | 2625.849
8 | 2624.579
9 | 2623.1072
10 | 2621.825
11 | 2620.554
12 | 2619.264
13 | 2618.165
14 | 2616.887
15 | 2615.182
16 | 2614.168
17 | 2612.913
18 | 2611.865
19 | 2610.531
20 | 2609.346
21 | 2608.348
22 | 2607.3664
23 | 2606.224
24 | 2604.929
25 | 2603.975
26 | 2602.861
27 | 2601.87
28 | 2600.736
29 | 2599.866
30 | 2598.777
31 | 2597.439
32 | 2596.618
33 | 2595.661
34 | 2594.632
35 | 2593.649
36 | 2592.331
37 | 2591.027
38 | 2589.893
39 | 2588.806
40 | 2587.824
41 | 2586.401
42 | 2585.196
43 | 2584.064
44 | 2583.062
45 | 2581.803
46 | 2580.6192
47 | 2579.251
48 | 2577.774
49 | 2576.814
50 | 2575.442
51 | 2574.021
52 | 2572.6528
53 | 2571.536
54 | 2570.241
55 | 2568.977
56 | 2567.535
57 | 2565.323
58 | 2564.21
59 | 2562.905
60 | 2561.372
61 | 2560.071
62 | 2558.685
63 | 2557.086
64 | 2555.903
65 | 2554.3184
66 | 2552.961
67 | 2551.402
68 | 2550.084
69 | 2548.635
70 | 2546.905
71 | 2545.4112
72 | 2543.915
73 | 2542.148
74 | 2540.757
75 | 2539.056
76 | 2537.548
77 | 2535.696
78 | 2533.93
79 | 2532.27
80 | 2530.786
81 | 2528.941
82 | 2527.134
83 | 2525.1792
84 | 2523.326
85 | 2521.611
86 | 2519.729
87 | 2517.926
88 | 2515.856
89 | 2514.098
90 | 2512.158
91 | 2510.206
92 | 2508.398
93 | 2506.399
94 | 2504.388
95 | 2502.255
96 | 2500.155
97 | 2498.02
98 | 2495.901
99 | 2493.725
100 | 2491.873
101 | 2489.536
102 | 2487.464
103 | 2485.277
104 | 2482.937
105 | 2480.586
106 | 2478.489
107 | 2476.3056
108 | 2474.108
109 | 2471.543
110 | 2469.38
111 | 2467.054
112 | 2464.77
113 | 2462.311
114 | 2460.02
115 | 2457.265
116 | 2454.758
117 | 2452.354
118 | 2449.7264
119 | 2447.235
120 | 2444.554
121 | 2441.901
122 | 2439.402
123 | 2436.848
124 | 2434.1392
125 | 2431.433
126 | 2428.253
127 | 2425.5984
128 | 2422.772
129 | 2419.802
130 | 2416.941
131 | 2413.614
132 | 2410.913
133 | 2408.211
134 | 2405.135
135 | 2401.939
136 | 2398.855
137 | 2396.025
138 | 2392.892
139 | 2389.746
140 | 2386.2
141 | 2383.06
142 | 2379.693
143 | 2376.25
144 | 2372.7664
145 | 2369.383
146 | 2366.514
147 | 2363.772
148 | 2360.092
149 | 2356.384
150 | 2352.771
151 | 2349.103
152 | 2345.337
153 | 2341.564
154 | 2337.878
155 | 2334.0592
156 | 2329.915
157 | 2325.95
158 | 2322.217
159 | 2318.447
160 | 2314.804
161 | 2310.534
162 | 2306.77
163 | 2302.939
164 | 2298.963
165 | 2294.974
166 | 2290.936
167 | 2286.976
168 | 2283.329
169 | 2279.394
170 | 2275.501
171 | 2271.857
172 | 2267.697
173 | 2263.726
174 | 2260.31
175 | 2256.461
176 | 2252.434
177 | 2248.847
178 | 2244.8
179 | 2241
180 | 2237.221
181 | 2233.53
182 | 2229.966
183 | 2226.1776
184 | 2222.275
185 | 2218.5584
186 | 2214.7024
187 | 2211.089
188 | 2207.367
189 | 2203.65
190 | 2199.881
191 | 2196.267
192 | 2192.475
193 | 2188.773
194 | 2184.754
195 | 2181.066
196 | 2177.517
197 | 2173.832
198 | 2170.038
199 | 2166.135
200 | 2162.24
201 | 2158.78
202 | 2154.945
203 | 2151.01
204 | 2147.002
205 | 2143.421
206 | 2139.537
207 | 2135.997
208 | 2131.955
209 | 2128.056
210 | 2124.5744
211 | 2120.549
212 | 2116.702
213 | 2112.842
214 | 2108.996
215 | 2105.541
216 | 2101.83
217 | 2097.978
218 | 2094.148
219 | 2090.2304
220 | 2086.6208
221 | 2082.658
222 | 2078.93
223 | 2074.817
224 | 2070.547
225 | 2066.999
226 | 2062.929
227 | 2058.873
228 | 2054.993
229 | 2051.067