## Cycle
Cycle (N) | Capacity (mAh)
1 | 993.0452
2 | 2644.01
3 | 2643.705
4 | 2642.607
5 | 2641.14
6 | 2639.485
7 | 2638.079
8 | 2636.586
9 | 2634.717
10 | 2633.333
11 | 2631.974
12 | 2630.903
13 | 2629.594
14 | 2628.307
15 | 2627.078
16 | 2626.153
17 | 2625.061
18 | 2623.873
19 | 2622.604
20 | 2621.471
21 | 2620.367
22 | 2619.436
23 | 2618.082
24 | 2616.784
25 | 2615.6016
26 | 2614.319
27 | 2612.9888
28 | 2611.831
29 | 2610.652
30 | 2609.433
31 | 2608.423
32 | 2607.283
33 | 2606.055
34 | 2604.937
35 | 2603.5008
36 | 2602.2448
37 | 2601.039
38 | 2599.762
39 | 2598.378
40 | 2597.073
41 | 2594.96
42 | 2594.257
43 | 2592.896
44 | 2591.432
45 | 2590.116
46 | 2588.56
47 | 2587.252
48 | 2585.805
49 | 2584.418
50 | 2583.0048
51 | 2581.275
52 | 2579.902
53 | 2578.257
54 | 2576.851
55 | 2575.264
56 | 2573.746
57 | 2572.298
58 | 2570.737
59 | 2569.292
60 | 2567.56
61 | 2565.993
62 | 2564.303
63 | 2563
64 | 2561.045
65 | 2559.668
66 | 2557.98
67 | 2556.313
68 | 2554.519
69 | 2552.905
70 | 2551.017
71 | 2549.484
72 | 2547.455
73 | 2545.73
74 | 2543.873
75 | 2542.101
76 | 2540.324
77 | 2538.372
78 | 2536.502
79 | 2534.516
80 | 2532.326
81 | 2530.442
82 | 2528.423
83 | 2526.2784
84 | 2524.103
85 | 2521.419
86 | 2519.353
87 | 2517.5216
88 | 2515.354
89 | 2513.04
90 | 2510.743
91 | 2508.581
92 | 2506.3
93 | 2503.966
94 | 2501.784
95 | 2499.36
96 | 2496.9616
97 | 2494.716
98 | 2492.188
99 | 2489.757
100 | 2487.346
101 | 2484.818
102 | 2481.233
103 | 2479.791
104 | 2477.148
105 | 2474.624
106 | 2472.14
107 | 2470.045
108 | 2467.689
109 | 2465.065
110 | 2462.488
111 | 2460.033
112 | 2457.401
113 | 2454.881
114 | 2452.247
115 | 2449.77
116 | 2447.2848
117 | 2444.642
118 | 2442.017
119 | 2439.161
120 | 2436.567
121 | 2433.9136
122 | 2431.094
123 | 2428.13
124 | 2425.482
125 | 2422.5248
126 | 2419.536
127 | 2416.718
128 | 2413.602
129 | 2410.565
130 | 2407.193
131 | 2402.988
132 | 2400.416
133 | 2396.731
134 | 2393.3536
135 | 2389.966
136 | 2386.617
137 | 2382.963
138 | 2379.6352
139 | 2375.897
140 | 2372.431
141 | 2368.675
142 | 2365.055
143 | 2361.166
144 | 2357.364
145 | 2353.484
146 | 2349.63
147 | 2345.943
148 | 2341.924
149 | 2337.799
150 | 2333.71
151 | 2329.367
152 | 2325.288
153 | 2321.081
154 | 2316.8096
155 | 2312.364
156 | 2307.885
157 | 2303.614
158 | 2299.302
159 | 2294.667
160 | 2290.402
161 | 2285.983
162 | 2281.815
163 | 2277.38
164 | 2273.346
165 | 2269.151
166 | 2264.963
167 | 2260.571
168 | 2256.421
169 | 2252.275
170 | 2248.209
171 | 2244.266
172 | 2240.133
173 | 2236.131
174 | 2232.453
175 | 2227.836
176 | 2223.9392
177 | 2219.9968
178 | 2215.72
179 | 2211.746
180 | 2207.6448
181 | 2203.583
182 | 2199.2816
183 | 2195.081
184 | 2190.785
185 | 2186.59
186 | 2182.524
187 | 2178.379
188 | 2174.159
189 | 2169.772
190 | 2165.826
191 | 2161.44
192 | 2157.214
193 | 2152.946
194 | 2148.509
195 | 2144.348
196 | 2139.893
197 | 2135.568
198 | 2130.899
199 | 2126.637
200 | 2122.381
201 | 2118.005
202 | 2113.94
203 | 2109.381
204 | 2105.147
205 | 2100.686
206 | 2096.581
207 | 2092.08
208 | 2088.1216
209 | 2083.811
210 | 2079.703
211 | 2075.609
212 | 2071.221
213 | 2067.097
214 | 2062.921