## Cycle
Cycle (N) | Capacity (mAh)
1 | 991.2686
2 | 2642.903
3 | 2643.508
4 | 2642.957
5 | 2641.5872
6 | 2640.183
7 | 2638.6736
8 | 2636.987
9 | 2635.463
10 | 2633.902
11 | 2632.4128
12 | 2631.074
13 | 2629.535
14 | 2628.217
15 | 2627.239
16 | 2625.861
17 | 2624.67
18 | 2623.447
19 | 2622.272
20 | 2621.151
21 | 2619.691
22 | 2618.459
23 | 2617.382
24 | 2616.172
25 | 2614.928
26 | 2613.655
27 | 2612.257
28 | 2611.1216
29 | 2609.6
30 | 2608.2272
31 | 2607.061
32 | 2605.597
33 | 2604.331
34 | 2602.979
35 | 2601.684
36 | 2600.512
37 | 2599.226
38 | 2597.642
39 | 2596.375
40 | 2594.881
41 | 2593.53
42 | 2592.13
43 | 2590.8288
44 | 2588.603
45 | 2587.649
46 | 2586.251
47 | 2584.913
48 | 2583.569
49 | 2582.307
50 | 2581.001
51 | 2579.372
52 | 2578.039
53 | 2576.624
54 | 2575.155
55 | 2573.655
56 | 2572.31
57 | 2570.771
58 | 2569.408
59 | 2567.844
60 | 2566.256
61 | 2564.913
62 | 2563.23
63 | 2561.867
64 | 2560.497
65 | 2558.945
66 | 2557.504
67 | 2555.753
68 | 2554.201
69 | 2552.676
70 | 2551.079
71 | 2549.327
72 | 2547.641
73 | 2545.958
74 | 2544.05
75 | 2542.45
76 | 2540.5184
77 | 2538.8736
78 | 2537.183
79 | 2535.517
80 | 2533.529
81 | 2531.783
82 | 2530.009
83 | 2528.264
84 | 2526.433
85 | 2524.544
86 | 2522.719
87 | 2520.92
88 | 2518.877
89 | 2516.982
90 | 2515.024
91 | 2512.764
92 | 2510.593
93 | 2508.669
94 | 2506.4384
95 | 2504.27
96 | 2502.239
97 | 2500.122
98 | 2498.047
99 | 2496.011
100 | 2493.956
101 | 2491.594
102 | 2489.45
103 | 2487.101
104 | 2484.712
105 | 2482.463
106 | 2480.463
107 | 2478.179
108 | 2475.857
109 | 2473.438
110 | 2471.027
111 | 2468.613
112 | 2466.331
113 | 2464.136
114 | 2461.6512
115 | 2459.11
116 | 2456.585
117 | 2454.265
118 | 2451.769
119 | 2448.79
120 | 2446.241
121 | 2443.571
122 | 2440.844
123 | 2438.094
124 | 2435.401
125 | 2432.665
126 | 2429.809
127 | 2427.099
128 | 2424.526
129 | 2421.459
130 | 2418.783
131 | 2416.013
132 | 2413.157
133 | 2410.2592
134 | 2407.214
135 | 2404.305
136 | 2401.226
137 | 2398.281
138 | 2395.2128
139 | 2392.137
140 | 2388.921
141 | 2385.7856
142 | 2382.484
143 | 2379.124
144 | 2375.814
145 | 2372.542
146 | 2369.028
147 | 2365.305
148 | 2362.115
149 | 2358.53
150 | 2354.982
151 | 2351.039
152 | 2347.252
153 | 2343.3008
154 | 2339.02
155 | 2334.934
156 | 2330.748
157 | 2326.309
158 | 2322.223
159 | 2317.673
160 | 2313.122
161 | 2308.674
162 | 2303.897
163 | 2299.214
164 | 2294.424
165 | 2289.723
166 | 2284.64
167 | 2279.713
168 | 2274.701
169 | 2269.776
170 | 2264.715
171 | 2259.714
172 | 2254.553
173 | 2249.64
174 | 2244.193
175 | 2238.348
176 | 2232.698
177 | 2227.094
178 | 2220.815
179 | 2214.731
180 | 2209.033
181 | 2203.356
182 | 2197.594
183 | 2191.684
184 | 2185.468
185 | 2178.953
186 | 2172.934
187 | 2166.53
188 | 2160.228
189 | 2153.955
190 | 2147.465
191 | 2140.825
192 | 2134.363
193 | 2127.701
194 | 2121.454
195 | 2114.504
196 | 2107.961
197 | 2101.375
198 | 2094.6512
199 | 2088.362
200 | 2082.28
201 | 2075.768
202 | 2069.262
203 | 2062.48
204 | 2056.1728
205 | 2049.893
206 | 2043.2496
207 | 2036.637
208 | 2030.023
209 | 2023.502
210 | 2016.793
211 | 2009.964
212 | 2002.692
213 | 1995.028
214 | 1987.815
215 | 1980.385
216 | 1972.936
217 | 1965.35
218 | 1957.663
219 | 1949.593
220 | 1941.854
221 | 1933.737
222 | 1925.623
223 | 1917.374
224 | 1908.951
225 | 1900.844
226 | 1892.232
227 | 1883.351
228 | 1874.69
229 | 1866.017
230 | 1857.115
231 | 1848.268
232 | 1721.908