## Cycle
Cycle (N) | Capacity (mAh)
1 | 988.5395
2 | 2643.726
3 | 2643.999
4 | 2643.173
5 | 2641.72
6 | 2640.242
7 | 2638.126
8 | 2636.177
9 | 2634.593
10 | 2632.83
11 | 2631.476
12 | 2630.208
13 | 2628.899
14 | 2627.646
15 | 2626.2528
16 | 2625.36
17 | 2624.197
18 | 2623.033
19 | 2621.978
20 | 2620.725
21 | 2619.4592
22 | 2618.417
23 | 2616.938
24 | 2615.93
25 | 2614.573
26 | 2613.439
27 | 2612.0944
28 | 2610.775
29 | 2609.516
30 | 2608.243
31 | 2606.929
32 | 2605.66
33 | 2604.387
34 | 2602.99
35 | 2601.74
36 | 2600.768
37 | 2599.238
38 | 2597.836
39 | 2596.295
40 | 2594.877
41 | 2593.459
42 | 2591.946
43 | 2590.289
44 | 2588.539
45 | 2587.167
46 | 2585.4128
47 | 2583.828
48 | 2582.517
49 | 2580.713
50 | 2579.119
51 | 2577.344
52 | 2575.552
53 | 2573.897
54 | 2572.375
55 | 2570.518
56 | 2568.699
57 | 2567.065
58 | 2565.134
59 | 2563.458
60 | 2561.355
61 | 2559.869
62 | 2558.0336
63 | 2555.9
64 | 2554.0448
65 | 2552.405
66 | 2550.386
67 | 2548.5456
68 | 2546.52
69 | 2544.671
70 | 2542.928
71 | 2541.079
72 | 2539.218
73 | 2537.586
74 | 2535.7792
75 | 2533.952
76 | 2532.329
77 | 2530.408
78 | 2528.559
79 | 2526.911
80 | 2524.772
81 | 2523.119
82 | 2521.456
83 | 2519.718
84 | 2517.958
85 | 2516.132
86 | 2514.348
87 | 2512.713
88 | 2511.015
89 | 2509.184
90 | 2507.089
91 | 2506.741
92 | 2504.984
93 | 2503.2464
94 | 2501.558
95 | 2499.87
96 | 2498.259
97 | 2496.342
98 | 2494.3648
99 | 2492.4816
100 | 2490.829
101 | 2488.791
102 | 2486.889
103 | 2484.7456
104 | 2483.224
105 | 2481.243
106 | 2479.304
107 | 2477.531
108 | 2475.563
109 | 2473.4144
110 | 2471.617
111 | 2469.629
112 | 2467.688
113 | 2465.828
114 | 2463.735
115 | 2461.834
116 | 2459.423
117 | 2457.6016
118 | 2455.705
119 | 2453.643
120 | 2450.998
121 | 2449.77
122 | 2447.621
123 | 2445.6448
124 | 2443.352
125 | 2441.3344
126 | 2439.255
127 | 2437.034
128 | 2434.666
129 | 2432.539
130 | 2430.056
131 | 2427.6592
132 | 2425.592
133 | 2423.342
134 | 2421.046
135 | 2418.807
136 | 2416.55
137 | 2413.9552
138 | 2411.717
139 | 2409.338
140 | 2406.951
141 | 2404.377
142 | 2401.879
143 | 2399.5616
144 | 2396.768
145 | 2394.452
146 | 2391.903
147 | 2389.582
148 | 2386.604
149 | 2384.167
150 | 2381.631
151 | 2378.921
152 | 2376.425
153 | 2374.001
154 | 2371.269
155 | 2368.519
156 | 2365.721
157 | 2362.589
158 | 2359.613
159 | 2356.91
160 | 2353.836
161 | 2350.942
162 | 2348.074
163 | 2344.898
164 | 2341.873
165 | 2338.97
166 | 2335.662
167 | 2332.766
168 | 2329.864
169 | 2326.471
170 | 2323.247
171 | 2320.155
172 | 2316.564
173 | 2313.229
174 | 2309.902
175 | 2306.646
176 | 2303.0064
177 | 2299.4
178 | 2295.287
179 | 2290.979
180 | 2287.386
181 | 2283.78
182 | 2280.196
183 | 2276.461
184 | 2272.409
185 | 2268.919
186 | 2264.853
187 | 2260.9552
188 | 2256.847
189 | 2252.859
190 | 2248.967
191 | 2244.737
192 | 2240.228
193 | 2236.227
194 | 2232.041
195 | 2227.669
196 | 2223.26
197 | 2218.587
198 | 2214.048
199 | 2209.32
200 | 2204.454
201 | 2199.877
202 | 2194.63
203 | 2189.262
204 | 2183.911
205 | 2178.498
206 | 2172.758
207 | 2166.743
208 | 2161.208
209 | 2155.177
210 | 2149.476
211 | 2143.358
212 | 2137.0816
213 | 2131.168
214 | 2124.8528
215 | 2118.996
216 | 2112.631
217 | 2106.769
218 | 2101.086
219 | 2095.195
220 | 2089.451
221 | 2083.545
222 | 2077.996
223 | 2072.375
224 | 2066.7552
225 | 2061.304
226 | 2055.9168
227 | 2050.877
228 | 2045.372
229 | 2039.841
230 | 2034.462
231 | 1999.213