## Cycle
Cycle (N) | Capacity (mAh)
1 | 991.812
2 | 2643.764
3 | 2643.873
4 | 2643.303
5 | 2641.901
6 | 2640.122
7 | 2638.122
8 | 2636.171
9 | 2634.463
10 | 2632.752
11 | 2631.3184
12 | 2629.864
13 | 2628.611
14 | 2627.063
15 | 2625.848
16 | 2624.649
17 | 2623.419
18 | 2622.247
19 | 2621.03
20 | 2619.808
21 | 2618.478
22 | 2616.98
23 | 2615.882
24 | 2614.567
25 | 2613.527
26 | 2612.1
27 | 2610.799
28 | 2609.583
29 | 2608.6256
30 | 2607.056
31 | 2605.833
32 | 2604.536
33 | 2603.4672
34 | 2602.183
35 | 2600.647
36 | 2599.909
37 | 2598.475
38 | 2597.112
39 | 2595.786
40 | 2594.434
41 | 2593.148
42 | 2591.724
43 | 2590.464
44 | 2589.323
45 | 2588.1
46 | 2586.6784
47 | 2585.251
48 | 2583.879
49 | 2582.458
50 | 2581.105
51 | 2579.638
52 | 2578.132
53 | 2576.624
54 | 2575.052
55 | 2573.55
56 | 2572.148
57 | 2570.638
58 | 2569.214
59 | 2567.473
60 | 2565.798
61 | 2564.144
62 | 2562.726
63 | 2561.0112
64 | 2559.329
65 | 2557.819
66 | 2556.33
67 | 2554.673
68 | 2553.07
69 | 2551.383
70 | 2549.909
71 | 2548.196
72 | 2546.577
73 | 2544.753
74 | 2543.389
75 | 2541.597
76 | 2539.998
77 | 2538.619
78 | 2536.933
79 | 2535.56
80 | 2533.5216
81 | 2531.968
82 | 2530.423
83 | 2528.843
84 | 2526.99
85 | 2525.235
86 | 2523.896
87 | 2521.994
88 | 2520.097
89 | 2518.492
90 | 2516.943
91 | 2514.4192
92 | 2514.098
93 | 2512.553
94 | 2510.937
95 | 2509.412
96 | 2507.695
97 | 2505.895
98 | 2504.13
99 | 2502.276
100 | 2500.858
101 | 2498.991
102 | 2497.304
103 | 2495.411
104 | 2493.822
105 | 2492.1056
106 | 2490.233
107 | 2488.2736
108 | 2486.596
109 | 2484.639
110 | 2482.844
111 | 2481.0928
112 | 2479.111
113 | 2477.071
114 | 2475.425
115 | 2473.559
116 | 2471.535
117 | 2469.544
118 | 2467.608
119 | 2465.691
120 | 2463.63
121 | 2461.4656
122 | 2459.575
123 | 2457.688
124 | 2455.641
125 | 2453.617
126 | 2451.687
127 | 2449.659
128 | 2447.508
129 | 2445.664
130 | 2443.642
131 | 2441.314
132 | 2439.258
133 | 2437.231
134 | 2435.121
135 | 2433.0448
136 | 2430.784
137 | 2428.776
138 | 2426.604
139 | 2424.245
140 | 2422.063
141 | 2419.438
142 | 2417.6048
143 | 2415.223
144 | 2412.816
145 | 2410.37
146 | 2407.538
147 | 2405.391
148 | 2402.721
149 | 2400.2128
150 | 2397.743
151 | 2395.175
152 | 2392.69
153 | 2390.251
154 | 2387.5184
155 | 2384.7008
156 | 2382.075
157 | 2379.253
158 | 2376.6752
159 | 2373.812
160 | 2371.1216
161 | 2368.468
162 | 2365.621
163 | 2362.721
164 | 2359.854
165 | 2357.058
166 | 2354.2208
167 | 2351.245
168 | 2348.582
169 | 2345.596
170 | 2342.116
171 | 2339.271
172 | 2336.1
173 | 2332.756
174 | 2329.928
175 | 2326.835
176 | 2323.128
177 | 2320.051
178 | 2316.902
179 | 2313.552
180 | 2310.356
181 | 2306.815
182 | 2303.421
183 | 2299.453
184 | 2295.5648
185 | 2292.45
186 | 2289.371
187 | 2285.704
188 | 2282.352
189 | 2278.83
190 | 2275.296
191 | 2271.676
192 | 2268.142
193 | 2264.5088
194 | 2261.132
195 | 2257.511
196 | 2253.9296
197 | 2250.373
198 | 2246.732
199 | 2243.171
200 | 2239.516
201 | 2236.079
202 | 2232.515
203 | 2228.917
204 | 2225.014
205 | 2221.632
206 | 2217.859
207 | 2214.119
208 | 2210.634
209 | 2206.676
210 | 2203.129
211 | 2199.44
212 | 2195.677
213 | 2191.878
214 | 2188.303
215 | 2184.53
216 | 2181.009
217 | 2177.2032
218 | 2173.447
219 | 2170.035
220 | 2166.518
221 | 2162.937
222 | 2158.955
223 | 2155.526
224 | 2151.934
225 | 2148.166
226 | 2144.441
227 | 2140.738
228 | 2137.339
229 | 2133.63
230 | 2129.802
231 | 2126.341
232 | 2122.379
233 | 2118.655
234 | 2114.688
235 | 2110.866
236 | 2106.9616
237 | 2102.8128
238 | 2098.791
239 | 2094.938
240 | 2090.801
241 | 2086.734
242 | 2082.74
243 | 2078.465