## Cycle
Cycle (N) | Capacity (mAh)
1 | 994.1176
2 | 2650.41
3 | 2651.278
4 | 2651.015
5 | 2650.195
6 | 2649.236
7 | 2648.063
8 | 2646.846
9 | 2645.772
10 | 2644.449
11 | 2643.19
12 | 2642.031
13 | 2640.715
14 | 2639.545
15 | 2638.15
16 | 2637.156
17 | 2636.044
18 | 2634.939
19 | 2633.6672
20 | 2632.657
21 | 2631.504
22 | 2630.367
23 | 2629.284
24 | 2628.428
25 | 2627.31
26 | 2626.05
27 | 2625.07
28 | 2623.8864
29 | 2622.896
30 | 2621.739
31 | 2620.792
32 | 2619.75
33 | 2618.474
34 | 2617.358
35 | 2616.1
36 | 2615.102
37 | 2614.198
38 | 2612.968
39 | 2611.974
40 | 2610.8672
41 | 2609.794
42 | 2608.534
43 | 2607.499
44 | 2606.372
45 | 2605.128
46 | 2604.023
47 | 2602.639
48 | 2601.7952
49 | 2600.463
50 | 2599.536
51 | 2598.232
52 | 2597.093
53 | 2595.954
54 | 2594.849
55 | 2593.859
56 | 2592.667
57 | 2591.762
58 | 2590.399
59 | 2589.603
60 | 2588.3648
61 | 2587.173
62 | 2585.86
63 | 2584.755
64 | 2583.451
65 | 2582.158
66 | 2581.03
67 | 2579.565
68 | 2578.354
69 | 2577.055
70 | 2575.76
71 | 2574.328
72 | 2573.01
73 | 2571.59
74 | 2570.497
75 | 2569.081
76 | 2567.854
77 | 2566.515
78 | 2565.23
79 | 2563.9
80 | 2562.448
81 | 2560.884
82 | 2559.717
83 | 2558.223
84 | 2557.048
85 | 2555.58
86 | 2554.104
87 | 2552.585
88 | 2551.1
89 | 2549.691
90 | 2548.154
91 | 2547.887
92 | 2546.4064
93 | 2545.215
94 | 2543.785
95 | 2542.282
96 | 2540.897
97 | 2539.597
98 | 2537.824
99 | 2536.524
100 | 2534.945
101 | 2533.299
102 | 2531.831
103 | 2530.433
104 | 2529.042
105 | 2527.499
106 | 2525.87
107 | 2524.378
108 | 2522.762
109 | 2521.189
110 | 2519.7392
111 | 2517.997
112 | 2516.304
113 | 2514.798
114 | 2513.362
115 | 2511.614
116 | 2509.852
117 | 2508.219
118 | 2506.696
119 | 2504.742
120 | 2503.047
121 | 2501.251
122 | 2499.783
123 | 2497.903
124 | 2495.982
125 | 2494.455
126 | 2492.6912
127 | 2490.588
128 | 2488.737
129 | 2486.835
130 | 2484.798
131 | 2482.703
132 | 2480.79
133 | 2478.713
134 | 2476.5792
135 | 2474.261
136 | 2472.12
137 | 2470.046
138 | 2467.913
139 | 2465.692
140 | 2463.474
141 | 2461.545
142 | 2459.193
143 | 2457.039
144 | 2455.041
145 | 2452.897
146 | 2450.462
147 | 2448.33
148 | 2445.783
149 | 2443.809
150 | 2441.7344
151 | 2439.25
152 | 2436.748
153 | 2434.41
154 | 2432.032
155 | 2429.541
156 | 2427.347
157 | 2424.698
158 | 2422.205
159 | 2419.764
160 | 2417.033
161 | 2414.728
162 | 2412.265
163 | 2409.57
164 | 2407.11
165 | 2404.183
166 | 2401.537
167 | 2398.657
168 | 2395.8944
169 | 2393.124
170 | 2390.132
171 | 2387.471
172 | 2384.24
173 | 2381.148
174 | 2378.051
175 | 2374.817
176 | 2371.903
177 | 2368.54
178 | 2365.296
179 | 2360.2928
180 | 2357.318
181 | 2353.791
182 | 2350.141
183 | 2346.683
184 | 2343.154
185 | 2339.447
186 | 2335.8944
187 | 2332.107
188 | 2328.043
189 | 2323.722
190 | 2319.948
191 | 2315.312
192 | 2311.084
193 | 2306.1344
194 | 2301.625
195 | 2296.602
196 | 2291.435
197 | 2286.582
198 | 2281.6
199 | 2276.694
200 | 2271.471
201 | 2266.764
202 | 2261.543
203 | 2256.474
204 | 2251.707
205 | 2246.636
206 | 2241.557
207 | 2236.311
208 | 2231.2448
209 | 2225.915
210 | 2220.72
211 | 2215.468
212 | 2210.31
213 | 2205.5712
214 | 2200.449
215 | 2195.518
216 | 2190.434
217 | 2185.223
218 | 2180.0288
219 | 2174.885
220 | 2169.84
221 | 2164.225
222 | 2158.968
223 | 2153.773
224 | 2148.148
225 | 2142.5184
226 | 2136.874
227 | 2131.473
228 | 2125.75
229 | 2120.136
230 | 2114.534
231 | 2108.494
232 | 2102.292
233 | 2096.45
234 | 2090.396
235 | 2084.548
236 | 2078.373
237 | 1011.496