## Cycle
Cycle (N) | Capacity (mAh)
1 | 992.9516
2 | 2646.778
3 | 2647.0528
4 | 2645.843
5 | 2644.301
6 | 2642.337
7 | 2640.289
8 | 2638.174
9 | 2636.201
10 | 2634.738
11 | 2633.172
12 | 2631.337
13 | 2630.108
14 | 2628.612
15 | 2627.325
16 | 2625.945
17 | 2624.673
18 | 2623.43
19 | 2622.05
20 | 2620.864
21 | 2619.728
22 | 2618.592
23 | 2617.377
24 | 2616.064
25 | 2614.7008
26 | 2613.223
27 | 2612.21
28 | 2610.595
29 | 2609.184
30 | 2607.889
31 | 2606.495
32 | 2604.97
33 | 2603.636
34 | 2602.274
35 | 2600.776
36 | 2599.43
37 | 2597.903
38 | 2596.354
39 | 2594.9472
40 | 2593.589
41 | 2592.077
42 | 2590.631
43 | 2589.195
44 | 2587.896
45 | 2586.421
46 | 2584.682
47 | 2583.1456
48 | 2581.52
49 | 2580.054
50 | 2578.648
51 | 2576.956
52 | 2575.5
53 | 2573.881
54 | 2572.16
55 | 2570.729
56 | 2568.899
57 | 2567.42
58 | 2565.84
59 | 2563.993
60 | 2562.465
61 | 2560.672
62 | 2558.868
63 | 2557.245
64 | 2555.409
65 | 2553.578
66 | 2551.907
67 | 2550.053
68 | 2548.425
69 | 2546.59
70 | 2544.936
71 | 2543.113
72 | 2541.3248
73 | 2539.719
74 | 2537.674
75 | 2536.023
76 | 2534.283
77 | 2532.446
78 | 2530.363
79 | 2528.548
80 | 2526.82
81 | 2525.1136
82 | 2523.132
83 | 2521.019
84 | 2518.91
85 | 2517.049
86 | 2514.53
87 | 2512.6352
88 | 2510.468
89 | 2508.279
90 | 2506.148
91 | 2503.828
92 | 2501.655
93 | 2499.447
94 | 2497.3008
95 | 2495.12
96 | 2492.937
97 | 2490.9216
98 | 2488.824
99 | 2486.852
100 | 2484.727
101 | 2482.875
102 | 2480.977
103 | 2478.805
104 | 2476.703
105 | 2474.657
106 | 2472.848
107 | 2470.899
108 | 2468.751
109 | 2466.816
110 | 2464.8816
111 | 2462.85
112 | 2460.669
113 | 2458.622
114 | 2456.717
115 | 2454.635
116 | 2452.231
117 | 2450.299
118 | 2448.172
119 | 2445.903
120 | 2443.58
121 | 2441.316
122 | 2438.849
123 | 2436.534
124 | 2434.1184
125 | 2431.748
126 | 2429.004
127 | 2426.455
128 | 2423.9264
129 | 2420.902
130 | 2417.953
131 | 2415.193
132 | 2412.336
133 | 2409.1
134 | 2406.147
135 | 2402.959
136 | 2399.442
137 | 2396.439
138 | 2393.0944
139 | 2389.963
140 | 2386.737
141 | 2383.319
142 | 2379.976
143 | 2376.716
144 | 2373.282
145 | 2369.969
146 | 2366.478
147 | 2362.961
148 | 2359.275
149 | 2355.8208
150 | 2352.281
151 | 2348.713
152 | 2345.074
153 | 2341.566
154 | 2338.0528
155 | 2334.006
156 | 2330.134
157 | 2326.312
158 | 2322.494
159 | 2318.361
160 | 2314.3104
161 | 2309.903
162 | 2305.435
163 | 2301.113
164 | 2296.345
165 | 2291.88
166 | 2287.1872
167 | 2282.708
168 | 2278.23
169 | 2273.465
170 | 2268.825
171 | 2264.035
172 | 2259.257
173 | 2254.23
174 | 2249.005
175 | 2243.938
176 | 2238.638
177 | 2233.531
178 | 2228.524
179 | 2223.5648
180 | 2218.733
181 | 2213.225
182 | 2208.024
183 | 2203.0112
184 | 2197.422
185 | 2192.302
186 | 2186.846
187 | 2181.773
188 | 2176.381
189 | 2171.319
190 | 2166.255
191 | 2160.682
192 | 2155.293
193 | 2149.944
194 | 2144.495
195 | 2139.072
196 | 2133.4144
197 | 2128.105
198 | 2122.717
199 | 2117.225
200 | 2111.663
201 | 2106.127
202 | 2100.766
203 | 2095.311
204 | 2089.753
205 | 2084.033
206 | 2078.518
207 | 2072.653
208 | 2066.86
209 | 2061.005
210 | 2055.213
211 | 2049.172
212 | 2043.56
213 | 2037.74
214 | 2031.9
215 | 2026.116