## Cycle
Cycle (N) | Capacity (mAh)
1 | 997.7325
2 | 2642.739
3 | 2642.989
4 | 2642.047
5 | 2641.076
6 | 2639.488
7 | 2637.673
8 | 2635.823
9 | 2634.346
10 | 2632.697
11 | 2631.531
12 | 2630.139
13 | 2628.937
14 | 2627.601
15 | 2626.377
16 | 2625.309
17 | 2624.256
18 | 2622.942
19 | 2621.881
20 | 2620.583
21 | 2619.38
22 | 2618.518
23 | 2617.424
24 | 2616.12
25 | 2615.263
26 | 2614.364
27 | 2613.173
28 | 2612.175
29 | 2611.175
30 | 2610.2
31 | 2609.1616
32 | 2608.061
33 | 2607.138
34 | 2606.038
35 | 2605.128
36 | 2603.983
37 | 2603.068
38 | 2601.87
39 | 2600.95
40 | 2599.785
41 | 2598.906
42 | 2597.863
43 | 2596.878
44 | 2595.793
45 | 2594.802
46 | 2593.771
47 | 2593.016
48 | 2591.903
49 | 2591.025
50 | 2589.948
51 | 2588.944
52 | 2588.086
53 | 2587.065
54 | 2586.02
55 | 2585.009
56 | 2583.986
57 | 2582.803
58 | 2582.025
59 | 2580.5328
60 | 2579.706
61 | 2578.649
62 | 2577.499
63 | 2576.511
64 | 2575.453
65 | 2574.198
66 | 2573.265
67 | 2572.039
68 | 2570.794
69 | 2569.779
70 | 2568.8192
71 | 2567.828
72 | 2566.6928
73 | 2565.743
74 | 2564.65
75 | 2563.374
76 | 2562.448
77 | 2561.503
78 | 2560.38
79 | 2559.154
80 | 2558.012
81 | 2556.9664
82 | 2555.879
83 | 2554.75
84 | 2553.841
85 | 2552.861
86 | 2551.416
87 | 2550.442
88 | 2549.329
89 | 2548.2352
90 | 2547.072
91 | 2546
92 | 2544.857
93 | 2544.002
94 | 2542.871
95 | 2541.619
96 | 2540.432
97 | 2539.5472
98 | 2538.271
99 | 2537.121
100 | 2535.948
101 | 2534.674
102 | 2533.54
103 | 2532.204
104 | 2531.095
105 | 2529.789
106 | 2528.56
107 | 2527.426
108 | 2526.188
109 | 2524.84
110 | 2523.5616
111 | 2522.29
112 | 2521.084
113 | 2519.772
114 | 2518.441
115 | 2517.344
116 | 2515.687
117 | 2514.677
118 | 2513.335
119 | 2512.14
120 | 2510.752
121 | 2509.356
122 | 2508.017
123 | 2506.532
124 | 2505.22
125 | 2503.734
126 | 2502.396
127 | 2500.818
128 | 2499.487
129 | 2497.828
130 | 2496.5888
131 | 2494.825
132 | 2493.563
133 | 2491.937
134 | 2490.415
135 | 2489.0752
136 | 2487.365
137 | 2485.713
138 | 2484.198
139 | 2482.502
140 | 2481.016
141 | 2479.312
142 | 2477.61
143 | 2475.823
144 | 2474.313
145 | 2472.818
146 | 2471.059
147 | 2469.2448
148 | 2467.65
149 | 2465.85
150 | 2464.033
151 | 2462.418
152 | 2460.601
153 | 2458.757
154 | 2457.051
155 | 2455.099
156 | 2453.244
157 | 2451.151
158 | 2449.261
159 | 2447.47
160 | 2445.289
161 | 2443.414
162 | 2441.393
163 | 2439.452
164 | 2437.4272
165 | 2435.337
166 | 2433.268
167 | 2431.13
168 | 2429.136
169 | 2427.241
170 | 2425.086
171 | 2422.807
172 | 2420.753
173 | 2418.573
174 | 2416.466
175 | 2414.2864
176 | 2411.976
177 | 2409.8784
178 | 2407.522
179 | 2405.162
180 | 2402.921
181 | 2400.399
182 | 2397.902
183 | 2395.689
184 | 2393.3392
185 | 2391.0016
186 | 2388.402
187 | 2386.055
188 | 2383.662
189 | 2381.148
190 | 2378.987
191 | 2376.316
192 | 2373.97
193 | 2371.928
194 | 2369.103
195 | 2366.697
196 | 2364.333
197 | 2361.594
198 | 2359.227
199 | 2356.797
200 | 2354.344
201 | 2351.5488
202 | 2349.185
203 | 2346.357
204 | 2343.7888
205 | 2341.3136
206 | 2338.454
207 | 2335.593
208 | 2332.844
209 | 2330.3648
210 | 2327.35
211 | 2324.222
212 | 2321.1312
213 | 2318.28
214 | 2315.177
215 | 2312.151
216 | 2308.961
217 | 2305.744
218 | 2302.799
219 | 2299.612
220 | 2296.615
221 | 2293.423
222 | 2290.32
223 | 2286.88
224 | 2283.575
225 | 2280.562
226 | 2277.396
227 | 2274.097
228 | 2270.871
229 | 2267.619
230 | 2264.54
231 | 2260.856
232 | 2257.214
233 | 2254.016
234 | 2250.3248
235 | 2246.675
236 | 2243.132
237 | 2239.369
238 | 2234.956
239 | 2231.842
240 | 2227.953
241 | 2223.9616
242 | 2219.9392
243 | 2216.184
244 | 2211.985
245 | 2207.628
246 | 2203.38
247 | 2199.226
248 | 2194.75
249 | 2190.332
250 | 2186.0464
251 | 2181.231
252 | 2175.879
253 | 2171.53
254 | 2166.873
255 | 2162.08
256 | 2156.382
257 | 2150.944
258 | 2145.445
259 | 2139.085
260 | 2133.095
261 | 2126.308
262 | 2119.14
263 | 2112.118
264 | 2104.859
265 | 2097.895
266 | 2090.694
267 | 2083.893
268 | 2077.145
269 | 2070.233
270 | 2063.346
271 | 2056.918
272 | 2050.051
273 | 2043.27
274 | 2036.694
275 | 2030.436
276 | 2024.011
277 | 2017.261