## Cycle
Cycle (N) | Capacity (mAh)
1 | 989.5346
2 | 2643.218
3 | 2643.652
4 | 2642.678
5 | 2640.432
6 | 2638.151
7 | 2636.477
8 | 2634.854
9 | 2633.53
10 | 2632.232
11 | 2631.061
12 | 2629.744
13 | 2628.313
14 | 2627.007
15 | 2626.137
16 | 2624.859
17 | 2623.664
18 | 2622.369
19 | 2621.466
20 | 2620.27
21 | 2619.219
22 | 2617.813
23 | 2616.924
24 | 2615.559
25 | 2614.3248
26 | 2613.129
27 | 2611.8992
28 | 2610.65
29 | 2609.6208
30 | 2608.231
31 | 2607.1216
32 | 2605.93
33 | 2604.637
34 | 2603.352
35 | 2601.992
36 | 2600.786
37 | 2599.4064
38 | 2598.205
39 | 2596.9344
40 | 2595.539
41 | 2594.134
42 | 2593.018
43 | 2591.577
44 | 2590.201
45 | 2588.7584
46 | 2587.46
47 | 2586.071
48 | 2584.649
49 | 2583.114
50 | 2581.761
51 | 2580.394
52 | 2579.09
53 | 2577.513
54 | 2576.161
55 | 2574.734
56 | 2573.372
57 | 2571.964
58 | 2570.161
59 | 2568.86
60 | 2567.368
61 | 2565.615
62 | 2564.286
63 | 2562.784
64 | 2561.312
65 | 2559.92
66 | 2558.239
67 | 2556.861
68 | 2555.425
69 | 2554.058
70 | 2552.4
71 | 2550.806
72 | 2549.404
73 | 2547.884
74 | 2546.622
75 | 2545.016
76 | 2543.6944
77 | 2542.197
78 | 2540.546
79 | 2539.21
80 | 2537.4448
81 | 2535.932
82 | 2534.625
83 | 2532.95
84 | 2531.448
85 | 2529.78
86 | 2528.233
87 | 2526.459
88 | 2524.798
89 | 2523.298
90 | 2521.141
91 | 2519.564
92 | 2518.089
93 | 2516.479
94 | 2514.68
95 | 2512.957
96 | 2511.311
97 | 2509.61
98 | 2508.176
99 | 2506.073
100 | 2504.356
101 | 2502.528
102 | 2500.719
103 | 2498.999
104 | 2497.244
105 | 2495.385
106 | 2493.398
107 | 2491.505
108 | 2489.721
109 | 2487.9728
110 | 2486.006
111 | 2484.242
112 | 2482.426
113 | 2480.692
114 | 2478.707
115 | 2476.9664
116 | 2475.187
117 | 2472.838
118 | 2471.258
119 | 2469.359
120 | 2467.324
121 | 2465.368
122 | 2463.319
123 | 2461.463
124 | 2459.523
125 | 2457.5408
126 | 2455.527
127 | 2453.456
128 | 2451.398
129 | 2449.546
130 | 2447.4608
131 | 2445.369
132 | 2443.254
133 | 2441.016
134 | 2438.979
135 | 2437.011
136 | 2434.892
137 | 2432.755
138 | 2430.409
139 | 2428.457
140 | 2425.975
141 | 2423.981
142 | 2421.5392
143 | 2419.333
144 | 2417.171
145 | 2414.82
146 | 2412.314
147 | 2409.977
148 | 2407.711
149 | 2405.188
150 | 2402.692
151 | 2400.4
152 | 2397.883
153 | 2395.073
154 | 2392.834
155 | 2390.046
156 | 2387.3456
157 | 2384.896
158 | 2382.229
159 | 2379.062
160 | 2376.6272
161 | 2373.652
162 | 2370.678
163 | 2367.861
164 | 2364.842
165 | 2361.735
166 | 2358.57
167 | 2355.614
168 | 2352.44
169 | 2349.011
170 | 2345.656
171 | 2342.538
172 | 2339.107
173 | 2335.759
174 | 2332.525
175 | 2328.986
176 | 2325.675
177 | 2322.309
178 | 2318.913
179 | 2315.192
180 | 2311.995
181 | 2308.217
182 | 2304.436
183 | 2300.866
184 | 2297.2
185 | 2293.591
186 | 2289.776
187 | 2285.811
188 | 2282.271
189 | 2278.247
190 | 2274.499
191 | 2270.559
192 | 2266.848
193 | 2263.031
194 | 2259.116
195 | 2255.252
196 | 2251.17
197 | 2247.118
198 | 2242.9424
199 | 2238.853
200 | 2234.718
201 | 2230.409
202 | 2226.352
203 | 2222.057
204 | 2217.2288
205 | 2213.198
206 | 2208.685
207 | 2203.826
208 | 2199.277
209 | 2194.7856
210 | 2190.261
211 | 2185.395
212 | 2180.707
213 | 2175.367
214 | 2170.398
215 | 2165.416
216 | 2160.51
217 | 2155.2848
218 | 2150.113
219 | 2144.937
220 | 2139.621
221 | 2134.183
222 | 2129.212
223 | 2123.643
224 | 2118.638
225 | 2113.292
226 | 2108.152
227 | 2102.961
228 | 2097.865
229 | 2093.415
230 | 2088.073
231 | 2082.87
232 | 2077.817
233 | 2072.207
234 | 2067.052
235 | 2061.732
236 | 2056.604
237 | 2051.15
238 | 2045.749
239 | 2040.581
240 | 2034.398
241 | 2030.575
242 | 2025.19
243 | 2019.399
244 | 2013.727
245 | 2008.153
246 | 2002.443
247 | 1996.434