## Cycle
Cycle (N) | Capacity (mAh)
1 | 990.1126
2 | 2638.458
3 | 2638.01
4 | 2637.532
5 | 2636.575
6 | 2635.219
7 | 2634.12
8 | 2632.759
9 | 2631.262
10 | 2629.856
11 | 2628.781
12 | 2627.509
13 | 2626.574
14 | 2625.253
15 | 2624.3856
16 | 2623.253
17 | 2621.924
18 | 2620.786
19 | 2619.681
20 | 2618.516
21 | 2617.52
22 | 2616.529
23 | 2615.276
24 | 2614.2992
25 | 2613.164
26 | 2612.073
27 | 2611.151
28 | 2609.791
29 | 2608.823
30 | 2608.0672
31 | 2606.779
32 | 2605.74
33 | 2604.609
34 | 2603.8608
35 | 2602.864
36 | 2601.793
37 | 2600.703
38 | 2599.7456
39 | 2598.7392
40 | 2597.865
41 | 2596.964
42 | 2595.92
43 | 2594.838
44 | 2593.9984
45 | 2593.137
46 | 2592.199
47 | 2591.117
48 | 2590.024
49 | 2588.951
50 | 2588.121
51 | 2586.91
52 | 2585.7328
53 | 2584.619
54 | 2583.604
55 | 2582.737
56 | 2581.584
57 | 2580.3552
58 | 2579.378
59 | 2578.184
60 | 2577.092
61 | 2576.175
62 | 2575.129
63 | 2574.03
64 | 2572.863
65 | 2571.904
66 | 2570.718
67 | 2569.62
68 | 2568.441
69 | 2567.4784
70 | 2566.271
71 | 2565.298
72 | 2563.844
73 | 2563.022
74 | 2561.705
75 | 2560.722
76 | 2559.343
77 | 2558.378
78 | 2557.263
79 | 2556.135
80 | 2554.903
81 | 2554.0192
82 | 2552.673
83 | 2551.858
84 | 2550.492
85 | 2549.315
86 | 2548.114
87 | 2546.93
88 | 2545.783
89 | 2544.467
90 | 2543.305
91 | 2542.182
92 | 2540.876
93 | 2539.548
94 | 2538.313
95 | 2537.204
96 | 2535.894
97 | 2534.615
98 | 2533.478
99 | 2531.96
100 | 2530.779
101 | 2529.645
102 | 2528.2
103 | 2526.822
104 | 2525.601
105 | 2524.277
106 | 2522.898
107 | 2521.518
108 | 2520.239
109 | 2518.559
110 | 2517.383
111 | 2516.251
112 | 2514.892
113 | 2513.553
114 | 2512.136
115 | 2510.802
116 | 2509.526
117 | 2508.151
118 | 2506.681
119 | 2505.089
120 | 2503.683
121 | 2502.183
122 | 2500.718
123 | 2499.323
124 | 2497.976
125 | 2496.531
126 | 2494.949
127 | 2493.358
128 | 2491.616
129 | 2490.183
130 | 2488.473
131 | 2486.922
132 | 2485.1264
133 | 2483.717
134 | 2482.066
135 | 2480.527
136 | 2478.875
137 | 2476.9792
138 | 2475.601
139 | 2473.748
140 | 2472.258
141 | 2470.393
142 | 2468.617
143 | 2466.976
144 | 2465.28
145 | 2463.624
146 | 2461.909
147 | 2460.202
148 | 2458.442
149 | 2456.762
150 | 2454.9264
151 | 2453.489
152 | 2451.5152
153 | 2449.642
154 | 2448.0464
155 | 2446.225
156 | 2444.367
157 | 2442.51
158 | 2440.489
159 | 2438.931
160 | 2436.98
161 | 2435.205
162 | 2433.3
163 | 2431.386
164 | 2429.444
165 | 2427.355
166 | 2425.465
167 | 2423.584
168 | 2421.753
169 | 2419.854
170 | 2417.67
171 | 2415.7392
172 | 2413.686
173 | 2411.776
174 | 2409.788
175 | 2407.9264
176 | 2405.842
177 | 2403.829
178 | 2401.66
179 | 2399.612
180 | 2397.247
181 | 2395.177
182 | 2393.252
183 | 2391.227
184 | 2388.761
185 | 2386.897
186 | 2384.316
187 | 2382.279
188 | 2380.033
189 | 2377.865
190 | 2375.602
191 | 2373.285
192 | 2370.962
193 | 2368.602
194 | 2366.501
195 | 2364.258
196 | 2361.666
197 | 2359.54
198 | 2357.047
199 | 2354.857
200 | 2352.415
201 | 2350.194
202 | 2347.563
203 | 2345.263
204 | 2342.979
205 | 2340.548
206 | 2337.9488
207 | 2335.504
208 | 2332.924
209 | 2330.538
210 | 2327.933
211 | 2325.514
212 | 2322.936
213 | 2320.334
214 | 2318.014
215 | 2315.1888
216 | 2312.639
217 | 2310.308
218 | 2307.174
219 | 2304.655
220 | 2301.726
221 | 2299.145
222 | 2296.415
223 | 2293.871
224 | 2291.01
225 | 2288.347
226 | 2285.414
227 | 2282.911
228 | 2279.868
229 | 2276.964
230 | 2273.6976
231 | 2270.712
232 | 2267.772
233 | 2264.9104
234 | 2261.896
235 | 2258.871
236 | 2255.673
237 | 2252.495
238 | 2249.301
239 | 2246.228
240 | 2234.052
241 | 2240.013
242 | 2236.979
243 | 2233.466
244 | 2230.346
245 | 2226.895
246 | 2223.643
247 | 2220.254
248 | 2217.016
249 | 2213.743
250 | 2210.186
251 | 2206.972
252 | 2203.797
253 | 2200.293
254 | 2196.944
255 | 2193.585
256 | 2190.437
257 | 2187.4752
258 | 2184.069
259 | 2180.639
260 | 2177.352
261 | 2173.956
262 | 2170.588
263 | 2166.919
264 | 2163.291
265 | 2159.674
266 | 2156.1776
267 | 2152.826
268 | 2149.069
269 | 2145.328
270 | 2141.577
271 | 2137.67
272 | 2134.214
273 | 2130.348
274 | 2126.842
275 | 2122.702
276 | 2118.746
277 | 2115.062
278 | 2111.282
279 | 2106.913
280 | 2103.097
281 | 2098.899
282 | 2095.183
283 | 2090.349
284 | 2086.196
285 | 2081.888
286 | 2077.697
287 | 2073.025
288 | 2068.224
289 | 2063.6304
290 | 2059.0912
291 | 2054.231
292 | 2049.311
293 | 2043.962
294 | 2038.378
295 | 2032.923
296 | 2027.416