## Cycle
Cycle (N) | Capacity (mAh)
1 | 992.8779
2 | 2649.22
3 | 2649.625
4 | 2648.602
5 | 2646.679
6 | 2644.279
7 | 2642.076
8 | 2640.342
9 | 2638.55
10 | 2636.85
11 | 2635.366
12 | 2634.036
13 | 2632.8736
14 | 2631.132
15 | 2630.133
16 | 2628.789
17 | 2627.735
18 | 2626.324
19 | 2625.328
20 | 2623.808
21 | 2622.789
22 | 2621.813
23 | 2620.434
24 | 2619.378
25 | 2618.25
26 | 2616.924
27 | 2615.672
28 | 2614.452
29 | 2613.1264
30 | 2611.984
31 | 2610.439
32 | 2608.982
33 | 2607.653
34 | 2606.388
35 | 2605.134
36 | 2603.967
37 | 2602.597
38 | 2601.115
39 | 2599.628
40 | 2598.401
41 | 2597.139
42 | 2595.519
43 | 2594.287
44 | 2592.753
45 | 2591.276
46 | 2589.79
47 | 2588.43
48 | 2586.943
49 | 2585.453
50 | 2584.107
51 | 2582.561
52 | 2581.002
53 | 2579.45
54 | 2577.884
55 | 2576.312
56 | 2574.537
57 | 2573.073
58 | 2571.585
59 | 2569.84
60 | 2568.39
61 | 2566.656
62 | 2565.153
63 | 2563.489
64 | 2561.822
65 | 2560.29
66 | 2558.696
67 | 2557.201
68 | 2555.528
69 | 2553.944
70 | 2552.499
71 | 2550.5856
72 | 2548.905
73 | 2547.233
74 | 2545.696
75 | 2544.103
76 | 2542.254
77 | 2540.648
78 | 2538.948
79 | 2537.225
80 | 2535.567
81 | 2533.86
82 | 2532.2256
83 | 2530.6992
84 | 2528.973
85 | 2527.09
86 | 2525.327
87 | 2523.688
88 | 2521.8848
89 | 2520.281
90 | 2518.449
91 | 2516.6352
92 | 2514.907
93 | 2513.2272
94 | 2511.665
95 | 2509.916
96 | 2508.12
97 | 2506.4208
98 | 2504.591
99 | 2502.683
100 | 2500.882
101 | 2498.846
102 | 2497.19
103 | 2495.283
104 | 2493.553
105 | 2491.656
106 | 2489.707
107 | 2488.068
108 | 2485.905
109 | 2484.002
110 | 2482.255
111 | 2480.135
112 | 2478.126
113 | 2476.29
114 | 2474.164
115 | 2472.274
116 | 2470.245
117 | 2468.397
118 | 2466.361
119 | 2464.6256
120 | 2462.728
121 | 2460.534
122 | 2458.754
123 | 2456.499
124 | 2454.388
125 | 2452.451
126 | 2450.402
127 | 2448.19
128 | 2446.173
129 | 2443.9648
130 | 2441.64
131 | 2439.369
132 | 2437.202
133 | 2435.252
134 | 2433.015
135 | 2430.585
136 | 2428.419
137 | 2426.057
138 | 2423.922
139 | 2421.705
140 | 2419.364
141 | 2416.993
142 | 2414.528
143 | 2411.961
144 | 2409.737
145 | 2407.297
146 | 2404.84
147 | 2402.13
148 | 2399.786
149 | 2397.255
150 | 2394.813
151 | 2392.147
152 | 2389.47
153 | 2386.899
154 | 2384.481
155 | 2381.622
156 | 2378.7744
157 | 2376.312
158 | 2373.542
159 | 2370.59
160 | 2368.151
161 | 2364.914
162 | 2362.052
163 | 2359.055
164 | 2356.0448
165 | 2352.886
166 | 2349.95
167 | 2346.68
168 | 2343.561
169 | 2340.325
170 | 2336.971
171 | 2333.863
172 | 2330.73
173 | 2327.205
174 | 2324.192
175 | 2320.734
176 | 2317.406
177 | 2314.335
178 | 2310.94
179 | 2307.7696
180 | 2304.567
181 | 2301.111
182 | 2297.713
183 | 2294.4976
184 | 2291.124
185 | 2287.564
186 | 2283.9648
187 | 2280.682
188 | 2277.146
189 | 2273.513
190 | 2269.968
191 | 2266.5552
192 | 2262.8672
193 | 2259.661
194 | 2255.941
195 | 2252.252
196 | 2249.033
197 | 2245.413
198 | 2242.141
199 | 2238.684
200 | 2235.012
201 | 2231.502
202 | 2227.9952
203 | 2224.444
204 | 2220.777
205 | 2217.438
206 | 2213.82
207 | 2210.517
208 | 2206.58
209 | 2203.183
210 | 2199.308
211 | 2195.722
212 | 2192.185
213 | 2188.758
214 | 2185.218
215 | 2181.629
216 | 2177.977
217 | 2174.349
218 | 2170.668
219 | 2167.014
220 | 2163.308
221 | 2159.591
222 | 2156.025
223 | 2152.337
224 | 2148.726
225 | 2144.988
226 | 2141.1664
227 | 2137.223
228 | 2133.472
229 | 2129.7504
230 | 2125.972
231 | 2122.0464
232 | 2117.92
233 | 2114.0368
234 | 2109.966
235 | 2106.056
236 | 2101.778
237 | 2097.419
238 | 2093.383
239 | 2089.203
240 | 2084.819
241 | 2080.13
242 | 2075.388
243 | 2070.871
244 | 2059.518
245 | 2061.8912
246 | 2057.548
247 | 2052.729
248 | 2048.02
249 | 2043.391
250 | 2038.4
251 | 2033.76