## Cycle
Cycle (N) | Capacity (mAh)
1 | 982.9354
2 | 2635.183
3 | 2635.142
4 | 2635.05
5 | 2634.174
6 | 2632.482
7 | 2631.044
8 | 2629.513
9 | 2627.967
10 | 2626.732
11 | 2625.244
12 | 2623.89
13 | 2622.56
14 | 2621.028
15 | 2619.827
16 | 2618.676
17 | 2617.262
18 | 2615.88
19 | 2614.47
20 | 2613.291
21 | 2612.021
22 | 2610.896
23 | 2609.579
24 | 2608.242
25 | 2607.013
26 | 2605.924
27 | 2604.562
28 | 2603.1744
29 | 2601.784
30 | 2600.23
31 | 2599.049
32 | 2597.756
33 | 2596.407
34 | 2594.975
35 | 2593.654
36 | 2592.0384
37 | 2590.951
38 | 2589.372
39 | 2587.943
40 | 2586.585
41 | 2585.097
42 | 2583.332
43 | 2582.041
44 | 2580.458
45 | 2579.16
46 | 2577.537
47 | 2576.025
48 | 2574.491
49 | 2572.881
50 | 2571.499
51 | 2570.052
52 | 2568.377
53 | 2566.953
54 | 2565.548
55 | 2563.879
56 | 2562.517
57 | 2560.95
58 | 2559.572
59 | 2557.819
60 | 2556.45
61 | 2554.814
62 | 2553.141
63 | 2551.417
64 | 2549.9648
65 | 2548.441
66 | 2546.836
67 | 2545.059
68 | 2543.474
69 | 2541.886
70 | 2539.929
71 | 2538.3152
72 | 2536.774
73 | 2534.881
74 | 2533.276
75 | 2531.613
76 | 2529.6352
77 | 2528.1584
78 | 2526.374
79 | 2524.43
80 | 2522.621
81 | 2520.758
82 | 2518.81
83 | 2517.028
84 | 2515.028
85 | 2512.894
86 | 2510.988
87 | 2509.027
88 | 2507.189
89 | 2505.113
90 | 2503.236
91 | 2501.0208
92 | 2498.924
93 | 2496.94
94 | 2494.911
95 | 2492.7136
96 | 2490.527
97 | 2488.305
98 | 2486.404
99 | 2483.999
100 | 2481.989
101 | 2479.608
102 | 2477.562
103 | 2475.161
104 | 2473
105 | 2470.583
106 | 2468.28
107 | 2465.886
108 | 2463.333
109 | 2460.944
110 | 2458.801
111 | 2456.3472
112 | 2454.042
113 | 2451.268
114 | 2448.871
115 | 2446.02
116 | 2443.655
117 | 2440.907
118 | 2438.4288
119 | 2435.863
120 | 2433.233
121 | 2430.6352
122 | 2427.838
123 | 2425.183
124 | 2422.584
125 | 2419.889
126 | 2416.884
127 | 2414.233
128 | 2411.609
129 | 2408.729
130 | 2405.788
131 | 2402.921
132 | 2400.145
133 | 2397.169
134 | 2394.401
135 | 2391.495
136 | 2388.485
137 | 2385.691
138 | 2382.749
139 | 2379.806
140 | 2376.777
141 | 2373.695
142 | 2370.73
143 | 2367.714
144 | 2364.444
145 | 2361.501
146 | 2358.2592
147 | 2354.639
148 | 2351.378
149 | 2348.071
150 | 2344.829
151 | 2341.279
152 | 2337.991
153 | 2334.471
154 | 2331.096
155 | 2327.54
156 | 2323.933
157 | 2320.296
158 | 2316.867
159 | 2313.135
160 | 2309.597
161 | 2305.907
162 | 2302.3088
163 | 2298.29
164 | 2294.552
165 | 2290.886
166 | 2286.947
167 | 2282.957
168 | 2278.959
169 | 2275.118
170 | 2270.993
171 | 2267.167
172 | 2263.015
173 | 2258.763
174 | 2254.8096
175 | 2250.765
176 | 2246.63
177 | 2242.4512
178 | 2238.769
179 | 2234.755
180 | 2230.857
181 | 2226.924
182 | 2222.862
183 | 2219.048
184 | 2214.951
185 | 2210.94
186 | 2206.591
187 | 2202.8144
188 | 2198.731
189 | 2194.436
190 | 2190.582
191 | 2186.452
192 | 2182.563
193 | 2178.482
194 | 2174.425
195 | 2170.24
196 | 2166.233
197 | 2162.03
198 | 2157.919
199 | 2153.977
200 | 2149.864
201 | 2145.75
202 | 2141.814
203 | 2137.595
204 | 2133.499
205 | 2129.219
206 | 2125.176
207 | 2120.954
208 | 2116.727
209 | 2112.4928
210 | 2108.423
211 | 2104.044
212 | 2099.728
213 | 2095.42
214 | 2091.292
215 | 2086.8192
216 | 2082.404
217 | 2078.283
218 | 2073.452
219 | 2068.9584
220 | 2064.309
221 | 2059.626