## Cycle
Cycle (N) | Capacity (mAh)
1 | 986.5321
2 | 2643.913
3 | 2644.369
4 | 2643.369
5 | 2642.463
6 | 2640.837
7 | 2639.123
8 | 2637.79
9 | 2636.028
10 | 2634.4208
11 | 2633.336
12 | 2631.8736
13 | 2630.429
14 | 2628.96
15 | 2627.809
16 | 2626.539
17 | 2625.411
18 | 2624.0544
19 | 2622.962
20 | 2621.668
21 | 2620.4064
22 | 2619.08
23 | 2618.049
24 | 2616.481
25 | 2615.467
26 | 2614.174
27 | 2612.804
28 | 2611.407
29 | 2610.218
30 | 2608.814
31 | 2607.467
32 | 2606.0144
33 | 2604.636
34 | 2603.481
35 | 2602.064
36 | 2600.823
37 | 2599.462
38 | 2597.804
39 | 2596.381
40 | 2594.961
41 | 2593.482
42 | 2591.945
43 | 2590.615
44 | 2588.947
45 | 2587.6288
46 | 2586.138
47 | 2584.615
48 | 2583.263
49 | 2581.692
50 | 2580.262
51 | 2578.6928
52 | 2577.424
53 | 2575.907
54 | 2574.622
55 | 2573.238
56 | 2571.811
57 | 2570.7408
58 | 2569.119
59 | 2567.491
60 | 2565.862
61 | 2564.3664
62 | 2562.759
63 | 2561.111
64 | 2559.454
65 | 2557.8448
66 | 2556.273
67 | 2554.571
68 | 2552.856
69 | 2551.04
70 | 2549.694
71 | 2547.895
72 | 2545.929
73 | 2544.573
74 | 2542.886
75 | 2540.851
76 | 2539.313
77 | 2537.495
78 | 2535.856
79 | 2534.169
80 | 2532.081
81 | 2530.5
82 | 2528.658
83 | 2526.767
84 | 2524.9584
85 | 2523.057
86 | 2521.296
87 | 2519.769
88 | 2517.682
89 | 2516.074
90 | 2514.077
91 | 2512.6464
92 | 2510.919
93 | 2509.1728
94 | 2507.459
95 | 2505.846
96 | 2504.018
97 | 2502.253
98 | 2500.625
99 | 2498.701
100 | 2496.782
101 | 2495.186
102 | 2493.239
103 | 2491.359
104 | 2489.342
105 | 2487.644
106 | 2485.53
107 | 2483.768
108 | 2481.9
109 | 2479.788
110 | 2477.957
111 | 2476.038
112 | 2473.783
113 | 2471.783
114 | 2469.811
115 | 2467.954
116 | 2465.946
117 | 2463.946
118 | 2462.142
119 | 2460.233
120 | 2458.347
121 | 2456.225
122 | 2454.186
123 | 2452.122
124 | 2450.142
125 | 2448.077
126 | 2445.842
127 | 2443.484
128 | 2441.201
129 | 2438.672
130 | 2436.3136
131 | 2433.981
132 | 2431.2864
133 | 2428.501
134 | 2426.317
135 | 2423.578
136 | 2420.868
137 | 2418.552
138 | 2415.914
139 | 2413.408
140 | 2410.5792
141 | 2407.865
142 | 2405.432
143 | 2402.329
144 | 2399.558
145 | 2396.364
146 | 2393.54
147 | 2390.472
148 | 2387.823
149 | 2384.731
150 | 2381.525
151 | 2378.691
152 | 2375.46
153 | 2372.137
154 | 2368.74
155 | 2365.716
156 | 2362.178
157 | 2359.263
158 | 2355.951
159 | 2352.856
160 | 2349.648
161 | 2346.3872
162 | 2343.091
163 | 2339.57
164 | 2336.6352
165 | 2333.35
166 | 2330.224
167 | 2326.736
168 | 2323.035
169 | 2319.618
170 | 2316.259
171 | 2312.804
172 | 2309.2768
173 | 2305.542
174 | 2302.351
175 | 2298.938
176 | 2295.2656
177 | 2291.586
178 | 2287.991
179 | 2284.184
180 | 2280.134
181 | 2276.394
182 | 2272.348
183 | 2268.103
184 | 2263.607
185 | 2258.678
186 | 2254.17
187 | 2249.754
188 | 2245.159
189 | 2240.569
190 | 2236.086
191 | 2231.464
192 | 2226.567
193 | 2222.063
194 | 2217.136
195 | 2211.704
196 | 2206.241
197 | 2200.692
198 | 2195.186
199 | 2189.991
200 | 2184.526
201 | 2179.1344
202 | 2173.366
203 | 2167.567
204 | 2162.514
205 | 2156.327
206 | 2151.173
207 | 2145.3152
208 | 2139.728
209 | 2133.902
210 | 2127.558
211 | 2121.356
212 | 2115.193
213 | 2108.836
214 | 2102.47
215 | 2096.56
216 | 2090.432
217 | 2084.382
218 | 2078.0816
219 | 2071.471
220 | 2064.8256
221 | 2058.261
222 | 2051.791
223 | 2045.222
224 | 2038.703
225 | 2032.282
226 | 2025.598
227 | 2018.8672
228 | 2012.228