## Cycle
Cycle (N) | Capacity (mAh)
1 | 1004.0424
2 | 2661.028
3 | 2660.9984
4 | 2661.226
5 | 2660.703
6 | 2659.421
7 | 2658.706
8 | 2657.399
9 | 2656.213
10 | 2654.906
11 | 2653.737
12 | 2652.6272
13 | 2651.428
14 | 2650.283
15 | 2649.108
16 | 2647.915
17 | 2646.815
18 | 2645.619
19 | 2644.672
20 | 2643.558
21 | 2642.475
22 | 2641.358
23 | 2640.49
24 | 2639.144
25 | 2638.313
26 | 2637.18
27 | 2636.242
28 | 2635.128
29 | 2634.043
30 | 2632.905
31 | 2631.884
32 | 2630.767
33 | 2629.598
34 | 2628.73
35 | 2627.473
36 | 2626.34
37 | 2625.341
38 | 2624.128
39 | 2622.964
40 | 2621.788
41 | 2620.798
42 | 2619.616
43 | 2618.567
44 | 2617.295
45 | 2616.273
46 | 2614.916
47 | 2613.9072
48 | 2612.6608
49 | 2611.601
50 | 2610.458
51 | 2609.142
52 | 2608.25
53 | 2606.977
54 | 2605.691
55 | 2604.436
56 | 2603.401
57 | 2602.077
58 | 2601.043
59 | 2599.6544
60 | 2598.5312
61 | 2597.468
62 | 2596.141
63 | 2594.998
64 | 2593.658
65 | 2592.5856
66 | 2591.515
67 | 2590.226
68 | 2589.1184
69 | 2587.906
70 | 2586.775
71 | 2585.608
72 | 2584.249
73 | 2582.855
74 | 2581.863
75 | 2580.628
76 | 2579.311
77 | 2577.9
78 | 2577.026
79 | 2575.678
80 | 2574.391
81 | 2573.098
82 | 2571.939
83 | 2570.599
84 | 2569.453
85 | 2567.852
86 | 2566.5952
87 | 2565.292
88 | 2563.816
89 | 2562.399
90 | 2560.881
91 | 2559.798
92 | 2558.254
93 | 2557.1712
94 | 2555.863
95 | 2554.455
96 | 2552.927
97 | 2551.6512
98 | 2550.472
99 | 2549.056
100 | 2547.512
101 | 2546.378
102 | 2544.752
103 | 2543.585
104 | 2542.228
105 | 2540.5648
106 | 2539.233
107 | 2537.859
108 | 2536.28
109 | 2535.044
110 | 2533.695
111 | 2532.447
112 | 2530.944
113 | 2529.462
114 | 2527.988
115 | 2526.442
116 | 2524.98
117 | 2523.565
118 | 2521.95
119 | 2520.4528
120 | 2519.166
121 | 2517.681
122 | 2516.03
123 | 2514.5584
124 | 2513.16
125 | 2511.569
126 | 2510.151
127 | 2508.515
128 | 2507.047
129 | 2505.252
130 | 2503.626
131 | 2501.95
132 | 2500.586
133 | 2498.904
134 | 2497.413
135 | 2495.726
136 | 2494.104
137 | 2492.537
138 | 2490.77
139 | 2489.014
140 | 2487.284
141 | 2485.492
142 | 2483.667
143 | 2482.049
144 | 2480.111
145 | 2478.433
146 | 2476.644
147 | 2474.686
148 | 2472.974
149 | 2470.986
150 | 2468.967
151 | 2467.074
152 | 2465.27
153 | 2463.37
154 | 2461.103
155 | 2459.079
156 | 2456.9616
157 | 2454.8416
158 | 2452.806
159 | 2450.631
160 | 2448.521
161 | 2446.471
162 | 2444.255
163 | 2441.923
164 | 2439.76
165 | 2437.66
166 | 2435.233
167 | 2433.03
168 | 2430.629
169 | 2428.075
170 | 2425.654
171 | 2423.107
172 | 2420.83
173 | 2418.155
174 | 2415.727
175 | 2413.2992
176 | 2410.749
177 | 2408.188
178 | 2405.69
179 | 2402.921
180 | 2400.456
181 | 2397.541
182 | 2395.001
183 | 2392.214
184 | 2389.6128
185 | 2386.831
186 | 2384.239
187 | 2381.389
188 | 2378.779
189 | 2375.826
190 | 2373.117
191 | 2370.155
192 | 2367.279
193 | 2364.246
194 | 2361.3216
195 | 2358.439
196 | 2355.4
197 | 2352.505
198 | 2349.563
199 | 2346.362
200 | 2343.368
201 | 2340.449
202 | 2337.2736
203 | 2334.344
204 | 2331.05
205 | 2328.094
206 | 2324.872
207 | 2321.594
208 | 2318.068
209 | 2314.934
210 | 2311.505
211 | 2308.205
212 | 2304.764
213 | 2301.219
214 | 2297.808
215 | 2294.31
216 | 2290.615
217 | 2287.375
218 | 2283.691
219 | 2280.286
220 | 2276.601
221 | 2273.214
222 | 2269.292
223 | 2265.923
224 | 2262.322
225 | 2258.807
226 | 2255.148
227 | 2251.4
228 | 2247.743
229 | 2243.817
230 | 2240.191
231 | 2236.43
232 | 2232.7328
233 | 2229.202
234 | 2225.2384
235 | 2221.466
236 | 2217.533
237 | 2214.03
238 | 2209.88
239 | 2206.207
240 | 2202.2992
241 | 2190.408
242 | 2194.102
243 | 2190.841
244 | 2186.936
245 | 2182.889
246 | 2179.115
247 | 2174.813
248 | 2170.673
249 | 2166.4256
250 | 2162.231
251 | 2158.168
252 | 2153.938
253 | 2150.054
254 | 2145.845
255 | 2141.7216
256 | 2137.333
257 | 2132.991
258 | 2128.941
259 | 2124.508
260 | 2120.268
261 | 2115.806
262 | 2111.51
263 | 2106.941
264 | 2102.496
265 | 2097.994
266 | 2093.548
267 | 2088.977
268 | 2084.0272
269 | 2079.195
270 | 2074.409
271 | 2069.7824
272 | 2064.804
273 | 2059.927
274 | 2054.815
275 | 2049.905
276 | 2044.879
277 | 2039.832
278 | 2034.593
279 | 2029.656
280 | 2024.721
281 | 2019.294
282 | 2014.2912
283 | 2008.937