## Cycle
Cycle (N) | Capacity (mAh)
1 | 1002.098
2 | 2659.308
3 | 2659.93
4 | 2659.415
5 | 2658.812
6 | 2657.358
7 | 2655.903
8 | 2654.511
9 | 2652.929
10 | 2651.58
11 | 2650.152
12 | 2648.7
13 | 2647.374
14 | 2646.08
15 | 2644.842
16 | 2643.683
17 | 2642.315
18 | 2641.015
19 | 2640.027
20 | 2638.894
21 | 2637.828
22 | 2636.547
23 | 2635.604
24 | 2634.69
25 | 2633.644
26 | 2632.603
27 | 2631.454
28 | 2630.571
29 | 2629.383
30 | 2628.554
31 | 2627.401
32 | 2626.427
33 | 2625.217
34 | 2624.303
35 | 2623.382
36 | 2622.302
37 | 2621.199
38 | 2620.071
39 | 2619.191
40 | 2618.015
41 | 2617.112
42 | 2615.895
43 | 2614.92
44 | 2613.911
45 | 2613.064
46 | 2611.99
47 | 2610.85
48 | 2609.8784
49 | 2608.729
50 | 2607.721
51 | 2606.726
52 | 2605.57
53 | 2604.4352
54 | 2603.3456
55 | 2602.063
56 | 2601.183
57 | 2599.9664
58 | 2598.728
59 | 2597.55
60 | 2596.279
61 | 2595.109
62 | 2593.736
63 | 2592.569
64 | 2591.606
65 | 2590.087
66 | 2588.852
67 | 2587.704
68 | 2586.541
69 | 2585.227
70 | 2583.839
71 | 2582.6864
72 | 2581.223
73 | 2580.0528
74 | 2578.589
75 | 2577.607
76 | 2576.2192
77 | 2574.944
78 | 2573.625
79 | 2572.491
80 | 2571.04
81 | 2569.673
82 | 2568.479
83 | 2567.119
84 | 2565.57
85 | 2564.251
86 | 2562.932
87 | 2561.668
88 | 2560.513
89 | 2558.935
90 | 2557.537
91 | 2556.167
92 | 2554.754
93 | 2553.348
94 | 2552.048
95 | 2550.673
96 | 2549.395
97 | 2547.858
98 | 2546.583
99 | 2545.061
100 | 2543.647
101 | 2542.163
102 | 2540.908
103 | 2539.27
104 | 2537.818
105 | 2536.17
106 | 2534.673
107 | 2533.212
108 | 2531.537
109 | 2529.964
110 | 2528.298
111 | 2526.7056
112 | 2525.062
113 | 2523.383
114 | 2521.53
115 | 2519.711
116 | 2517.796
117 | 2515.849
118 | 2513.756
119 | 2511.969
120 | 2509.936
121 | 2507.897
122 | 2505.8912
123 | 2503.799
124 | 2501.633
125 | 2499.684
126 | 2497.553
127 | 2495.408
128 | 2493.255
129 | 2491.27
130 | 2489.327
131 | 2487.284
132 | 2485.124
133 | 2483.023
134 | 2480.677
135 | 2478.527
136 | 2476.394
137 | 2473.862
138 | 2471.749
139 | 2469.4592
140 | 2467.181
141 | 2464.746
142 | 2462.145
143 | 2459.607
144 | 2456.844
145 | 2454.319
146 | 2451.596
147 | 2448.801
148 | 2445.919
149 | 2442.7264
150 | 2439.866
151 | 2436.734
152 | 2433.735
153 | 2430.6592
154 | 2427.443
155 | 2424.191
156 | 2420.993
157 | 2417.757
158 | 2414.2064
159 | 2411.0816
160 | 2407.495
161 | 2403.846
162 | 2400.0848
163 | 2396.541
164 | 2392.799
165 | 2389.003
166 | 2385.157
167 | 2381.138
168 | 2377.1456
169 | 2372.918
170 | 2368.703
171 | 2364.485
172 | 2359.73
173 | 2355.295
174 | 2350.48
175 | 2345.619
176 | 2340.952
177 | 2335.829
178 | 2331.282
179 | 2325.8592
180 | 2320.748
181 | 2315.436
182 | 2310.244
183 | 2304.87
184 | 2299.318
185 | 2293.91
186 | 2288.302
187 | 2282.659
188 | 2276.929
189 | 2271.456
190 | 2265.388
191 | 2259.382
192 | 2252.882
193 | 2246.409
194 | 2239.779
195 | 2232.703
196 | 2225.98
197 | 2219.007
198 | 2211.543
199 | 2204.127
200 | 2196.312
201 | 2188.788
202 | 2180.83
203 | 2172.901
204 | 2165.343
205 | 2157.774
206 | 2150.242
207 | 2142.649
208 | 2135.055
209 | 2127.3
210 | 2119.385
211 | 2110.928
212 | 2103.095
213 | 2094.822
214 | 2086.891
215 | 2079.028
216 | 2070.7984
217 | 2062.466
218 | 2054.022
219 | 2045.2976
220 | 2036.993
221 | 2029.0592
222 | 2021.117
223 | 2013.411