## Cycle
Cycle (N) | Capacity (mAh)
1 | 997.5744
2 | 2658.524
3 | 2659.217
4 | 2657.974
5 | 2657.412
6 | 2656.096
7 | 2654.583
8 | 2653.263
9 | 2651.727
10 | 2650.16
11 | 2648.8128
12 | 2647.602
13 | 2646.149
14 | 2645.139
15 | 2643.742
16 | 2642.597
17 | 2641.529
18 | 2640.335
19 | 2639.1392
20 | 2637.972
21 | 2637.192
22 | 2635.872
23 | 2634.694
24 | 2633.56
25 | 2632.579
26 | 2631.882
27 | 2630.749
28 | 2630.031
29 | 2628.551
30 | 2627.7408
31 | 2626.676
32 | 2625.799
33 | 2624.647
34 | 2623.9008
35 | 2622.92
36 | 2621.87
37 | 2621.065
38 | 2620.089
39 | 2619.128
40 | 2618.179
41 | 2617.369
42 | 2616.175
43 | 2615.411
44 | 2614.3056
45 | 2613.454
46 | 2612.29
47 | 2611.296
48 | 2610.5872
49 | 2609.67
50 | 2608.676
51 | 2607.796
52 | 2606.765
53 | 2605.706
54 | 2604.856
55 | 2604.182
56 | 2602.926
57 | 2602.318
58 | 2601.162
59 | 2600.313
60 | 2599.201
61 | 2598.173
62 | 2597.012
63 | 2596.223
64 | 2594.947
65 | 2593.744
66 | 2592.756
67 | 2592.0288
68 | 2590.577
69 | 2589.436
70 | 2588.714
71 | 2587.285
72 | 2586.364
73 | 2585.3
74 | 2584.226
75 | 2583.036
76 | 2581.756
77 | 2580.553
78 | 2579.326
79 | 2578.4144
80 | 2576.985
81 | 2575.8544
82 | 2574.5984
83 | 2573.296
84 | 2572.671
85 | 2570.969
86 | 2569.46
87 | 2568.07
88 | 2566.954
89 | 2565.349
90 | 2564.0848
91 | 2562.661
92 | 2561.309
93 | 2559.9728
94 | 2558.3072
95 | 2556.689
96 | 2555.2416
97 | 2553.349
98 | 2551.554
99 | 2550.203
100 | 2548.289
101 | 2546.572
102 | 2545.097
103 | 2542.871
104 | 2540.973
105 | 2538.944
106 | 2537.068
107 | 2535.417
108 | 2533.359
109 | 2531.411
110 | 2529.273
111 | 2527.108
112 | 2525.038
113 | 2523.606
114 | 2521.128
115 | 2519.268
116 | 2517.01
117 | 2515.064
118 | 2512.961
119 | 2511.089
120 | 2508.925
121 | 2506.671
122 | 2504.383
123 | 2502.449
124 | 2500.2464
125 | 2497.953
126 | 2495.953
127 | 2493.721
128 | 2491.513
129 | 2489.52
130 | 2487.2208
131 | 2485.174
132 | 2482.952
133 | 2480.5088
134 | 2478.073
135 | 2475.85
136 | 2473.329
137 | 2471.104
138 | 2468.814
139 | 2466.182
140 | 2463.884
141 | 2461.72
142 | 2459.148
143 | 2456.796
144 | 2454.352
145 | 2452.009
146 | 2449.667
147 | 2447.198
148 | 2444.759
149 | 2442.291
150 | 2439.98
151 | 2437.624
152 | 2435.371
153 | 2432.876
154 | 2430.325
155 | 2427.8816
156 | 2425.363
157 | 2422.909
158 | 2420.271
159 | 2417.617
160 | 2415.0016
161 | 2412.228
162 | 2409.759
163 | 2406.964
164 | 2404.111
165 | 2401.395
166 | 2398.633
167 | 2395.619
168 | 2392.688
169 | 2389.515
170 | 2386.667
171 | 2383.657
172 | 2380.302
173 | 2376.891
174 | 2373.66
175 | 2370.33
176 | 2366.839
177 | 2363.538
178 | 2359.829
179 | 2356.476
180 | 2352.906
181 | 2349.007
182 | 2345.671
183 | 2341.8672
184 | 2338.345
185 | 2334.4672
186 | 2330.538
187 | 2327.076
188 | 2322.946
189 | 2318.847
190 | 2314.729
191 | 2310.574
192 | 2306.166
193 | 2302.081
194 | 2297.646
195 | 2293.117
196 | 2288.768
197 | 2284.0112
198 | 2279.9664
199 | 2275.1392
200 | 2270.342
201 | 2265.692
202 | 2261.006
203 | 2256
204 | 2251.181
205 | 2246.325
206 | 2241.393
207 | 2236.129
208 | 2230.9552
209 | 2225.833
210 | 2220.513
211 | 2215.089
212 | 2209.921
213 | 2203.857
214 | 2198.596
215 | 2193.052
216 | 2187.299
217 | 2181.362
218 | 2175.113
219 | 2169.254
220 | 2163.349
221 | 2157.163
222 | 2150.871
223 | 2144.8
224 | 2138.898
225 | 2132.7248
226 | 2126.767
227 | 2120.9632
228 | 2115.118
229 | 2109.271
230 | 2103.314
231 | 2097.781
232 | 2085.914
233 | 2085.624
234 | 2079.578
235 | 2073.567
236 | 2067.513
237 | 2061.154
238 | 2055.045