## Cycle
Cycle (N) | Capacity (mAh)
1 | 996.1765
2 | 2643.9248
3 | 2644.251
4 | 2643.82
5 | 2642.644
6 | 2641.237
7 | 2639.784
8 | 2638.415
9 | 2637.009
10 | 2635.503
11 | 2634.028
12 | 2632.687
13 | 2631.5
14 | 2630.223
15 | 2628.913
16 | 2627.567
17 | 2626.223
18 | 2625.01
19 | 2623.838
20 | 2622.609
21 | 2621.211
22 | 2620.221
23 | 2618.9472
24 | 2617.783
25 | 2616.476
26 | 2615.314
27 | 2614.042
28 | 2612.633
29 | 2611.383
30 | 2610.072
31 | 2608.809
32 | 2607.581
33 | 2606.197
34 | 2604.958
35 | 2603.404
36 | 2602.352
37 | 2601.002
38 | 2599.941
39 | 2598.279
40 | 2597.212
41 | 2596.03
42 | 2594.804
43 | 2593.57
44 | 2592.096
45 | 2590.976
46 | 2589.88
47 | 2588.233
48 | 2587.343
49 | 2586.029
50 | 2584.839
51 | 2583.3184
52 | 2582.056
53 | 2580.652
54 | 2579.429
55 | 2578.053
56 | 2576.763
57 | 2575.488
58 | 2574.264
59 | 2572.736
60 | 2571.364
61 | 2570.069
62 | 2568.839
63 | 2567.584
64 | 2566.166
65 | 2564.596
66 | 2563.311
67 | 2561.9328
68 | 2560.55
69 | 2558.657
70 | 2557.297
71 | 2555.842
72 | 2554.267
73 | 2552.762
74 | 2551.067
75 | 2549.6416
76 | 2548.062
77 | 2546.386
78 | 2544.519
79 | 2542.751
80 | 2541.135
81 | 2539.509
82 | 2537.708
83 | 2536.132
84 | 2534.214
85 | 2532.387
86 | 2530.706
87 | 2528.992
88 | 2526.948
89 | 2525.324
90 | 2523.429
91 | 2521.572
92 | 2519.821
93 | 2517.781
94 | 2515.865
95 | 2514.0736
96 | 2511.896
97 | 2509.928
98 | 2507.739
99 | 2505.881
100 | 2503.869
101 | 2501.775
102 | 2499.64
103 | 2497.577
104 | 2495.571
105 | 2493.056
106 | 2491.282
107 | 2488.731
108 | 2486.991
109 | 2484.579
110 | 2482.456
111 | 2480.179
112 | 2478.038
113 | 2475.936
114 | 2473.651
115 | 2471.437
116 | 2469.172
117 | 2467.06
118 | 2464.821
119 | 2462.392
120 | 2460.1
121 | 2457.775
122 | 2455.374
123 | 2452.845
124 | 2450.393
125 | 2447.795
126 | 2445.172
127 | 2442.733
128 | 2440.328
129 | 2437.822
130 | 2435.12
131 | 2432.53
132 | 2430.092
133 | 2427.231
134 | 2424.615
135 | 2422.114
136 | 2419.576
137 | 2416.916
138 | 2414.311
139 | 2411.814
140 | 2408.7712
141 | 2406.236
142 | 2403.41
143 | 2400.543
144 | 2397.98
145 | 2395.362
146 | 2392.577
147 | 2389.984
148 | 2386.828
149 | 2384.295
150 | 2381.22
151 | 2378.369
152 | 2375.63
153 | 2372.754
154 | 2369.7856
155 | 2366.916
156 | 2363.897
157 | 2360.845
158 | 2357.768
159 | 2354.72
160 | 2351.54
161 | 2348.534
162 | 2345.399
163 | 2342.361
164 | 2339.224
165 | 2335.987
166 | 2333.016
167 | 2329.836
168 | 2326.329
169 | 2323.066
170 | 2319.858
171 | 2316.5728
172 | 2313.074
173 | 2309.874
174 | 2306.556
175 | 2303.45
176 | 2300.146
177 | 2296.731
178 | 2293.4896
179 | 2290.4992
180 | 2287.27
181 | 2283.682
182 | 2280.0352
183 | 2276.869
184 | 2273.565
185 | 2270.213
186 | 2266.954
187 | 2263.372
188 | 2259.852
189 | 2256.471
190 | 2253.0352
191 | 2249.588
192 | 2245.985
193 | 2242.407
194 | 2239.052
195 | 2235.1984
196 | 2231.662
197 | 2228.161
198 | 2224.647
199 | 2220.945
200 | 2217.25
201 | 2213.458
202 | 2209.969
203 | 2206.243
204 | 2202.405
205 | 2198.797
206 | 2195.089
207 | 2191.3616
208 | 2187.479
209 | 2183.481
210 | 2179.62
211 | 2175.53
212 | 2171.677
213 | 2167.719
214 | 2163.84
215 | 2159.775
216 | 2155.504
217 | 2151.444
218 | 2147.215
219 | 2143.3216
220 | 2139.0896
221 | 2134.929
222 | 2130.475
223 | 2126.129
224 | 2121.472
225 | 2116.991
226 | 2112.67
227 | 2108.173
228 | 2103.674
229 | 2099.286
230 | 2094.767
231 | 2090.226
232 | 2085.567
233 | 2080.49
234 | 2076.14
235 | 2071.138
236 | 2066.089
237 | 2060.888
238 | 2056.193
239 | 2051.318
240 | 2044.9248
241 | 2041.8048
242 | 2036.817
243 | 2031.338
244 | 2026.138
245 | 2020.7488
246 | 2014.9472
247 | 2009.344