## Cycle
Cycle (N) | Capacity (mAh)
1 | 995.9271
2 | 2654.601
3 | 2655.882
4 | 2655.365
5 | 2654.297
6 | 2653.0848
7 | 2651.6752
8 | 2650.337
9 | 2649.003
10 | 2647.529
11 | 2646.066
12 | 2645.001
13 | 2643.662
14 | 2642.21
15 | 2640.893
16 | 2639.752
17 | 2638.687
18 | 2637.291
19 | 2636.248
20 | 2635.129
21 | 2633.981
22 | 2632.935
23 | 2631.7
24 | 2630.537
25 | 2629.681
26 | 2628.548
27 | 2627.489
28 | 2626.537
29 | 2625.611
30 | 2624.434
31 | 2623.676
32 | 2622.551
33 | 2621.719
34 | 2620.695
35 | 2619.781
36 | 2618.723
37 | 2617.639
38 | 2616.692
39 | 2615.7216
40 | 2614.673
41 | 2613.8736
42 | 2612.758
43 | 2611.85
44 | 2610.697
45 | 2609.932
46 | 2608.84
47 | 2607.616
48 | 2606.774
49 | 2605.841
50 | 2604.92
51 | 2603.928
52 | 2602.777
53 | 2601.914
54 | 2600.859
55 | 2599.947
56 | 2598.88
57 | 2597.899
58 | 2596.892
59 | 2595.839
60 | 2594.829
61 | 2593.918
62 | 2593.01
63 | 2591.98
64 | 2590.974
65 | 2589.885
66 | 2588.813
67 | 2587.836
68 | 2586.854
69 | 2585.689
70 | 2584.283
71 | 2583.418
72 | 2582.2912
73 | 2581.225
74 | 2580.157
75 | 2579.087
76 | 2578.1088
77 | 2576.913
78 | 2575.773
79 | 2574.954
80 | 2573.692
81 | 2572.712
82 | 2571.3536
83 | 2570.479
84 | 2569.068
85 | 2567.947
86 | 2566.807
87 | 2565.331
88 | 2564.231
89 | 2562.872
90 | 2561.63
91 | 2560.264
92 | 2559.164
93 | 2557.879
94 | 2556.39
95 | 2554.811
96 | 2553.521
97 | 2551.957
98 | 2550.441
99 | 2548.801
100 | 2546.995
101 | 2545.201
102 | 2543.697
103 | 2541.901
104 | 2540.041
105 | 2538.265
106 | 2536.262
107 | 2534.407
108 | 2532.528
109 | 2530.302
110 | 2528.432
111 | 2526.2672
112 | 2524.32
113 | 2522.13
114 | 2520.164
115 | 2518.019
116 | 2516.083
117 | 2513.862
118 | 2511.868
119 | 2509.858
120 | 2507.923
121 | 2505.896
122 | 2503.898
123 | 2501.744
124 | 2499.675
125 | 2497.458
126 | 2495.369
127 | 2493.224
128 | 2490.855
129 | 2488.7072
130 | 2486.43
131 | 2484.425
132 | 2481.89
133 | 2479.694
134 | 2477.528
135 | 2475.315
136 | 2472.733
137 | 2470.523
138 | 2468.279
139 | 2465.8784
140 | 2463.622
141 | 2461.1216
142 | 2458.751
143 | 2456.297
144 | 2453.689
145 | 2451.341
146 | 2448.647
147 | 2446.151
148 | 2443.7008
149 | 2440.649
150 | 2437.976
151 | 2435.161
152 | 2432.634
153 | 2429.583
154 | 2426.753
155 | 2423.908
156 | 2420.87
157 | 2417.986
158 | 2414.896
159 | 2411.874
160 | 2408.921
161 | 2405.845
162 | 2402.591
163 | 2399.436
164 | 2396.553
165 | 2393.158
166 | 2389.913
167 | 2386.726
168 | 2383.409
169 | 2380.2736
170 | 2376.729
171 | 2373.185
172 | 2369.742
173 | 2366.272
174 | 2362.711
175 | 2358.801
176 | 2355.123
177 | 2351.435
178 | 2347.419
179 | 2343.634
180 | 2339.536
181 | 2335.742
182 | 2331.412
183 | 2327.306
184 | 2323.064
185 | 2318.431
186 | 2313.703
187 | 2309.215
188 | 2304.22
189 | 2299.4688
190 | 2294.458
191 | 2289.331
192 | 2284.231
193 | 2279
194 | 2273.764
195 | 2268.314
196 | 2263.159
197 | 2257.705
198 | 2252.3712
199 | 2246.708
200 | 2241.55
201 | 2236.084
202 | 2230.439
203 | 2224.54
204 | 2218.917
205 | 2213.111
206 | 2207.017
207 | 2201.323
208 | 2195.66
209 | 2189.865
210 | 2184.119
211 | 2178.212
212 | 2172.433
213 | 2166.358
214 | 2160.716
215 | 2154.744
216 | 2148.605
217 | 2142.608
218 | 2136.408
219 | 2130.207
220 | 2123.809
221 | 2117.716
222 | 2111.052
223 | 2104.7024
224 | 2098.069
225 | 2091.198
226 | 2084.123
227 | 2077.208
228 | 2070.382
229 | 2063.323
230 | 2056.376
231 | 2049.216
232 | 2041.844
233 | 2033.159
234 | 2025.9808
235 | 2017.8112
236 | 2009.562
237 | 2001.177
238 | 1992.51
239 | 1984.077