## Cycle
Cycle (N) | Capacity (mAh)
1 | 984.5244
2 | 2639.252
3 | 2639.535
4 | 2639.276
5 | 2637.86
6 | 2636.133
7 | 2634.5856
8 | 2632.871
9 | 2631.505
10 | 2630.006
11 | 2628.662
12 | 2627.178
13 | 2625.8016
14 | 2624.511
15 | 2623.1344
16 | 2621.848
17 | 2620.837
18 | 2619.831
19 | 2618.545
20 | 2617.493
21 | 2616.4
22 | 2615.271
23 | 2614.1152
24 | 2612.915
25 | 2611.72
26 | 2610.516
27 | 2609.301
28 | 2608.177
29 | 2606.928
30 | 2605.796
31 | 2604.67
32 | 2603.443
33 | 2601.984
34 | 2600.69
35 | 2599.662
36 | 2598.363
37 | 2596.9584
38 | 2595.842
39 | 2594.553
40 | 2592.998
41 | 2591.9616
42 | 2590.39
43 | 2589.247
44 | 2587.6544
45 | 2586.31
46 | 2584.944
47 | 2583.535
48 | 2582.192
49 | 2580.8864
50 | 2579.23
51 | 2578.207
52 | 2576.588
53 | 2575.062
54 | 2573.563
55 | 2571.928
56 | 2570.281
57 | 2568.867
58 | 2567.185
59 | 2565.654
60 | 2564.037
61 | 2562.269
62 | 2560.799
63 | 2559.209
64 | 2557.546
65 | 2556.238
66 | 2554.352
67 | 2552.838
68 | 2551.039
69 | 2549.508
70 | 2547.909
71 | 2546.135
72 | 2544.664
73 | 2542.944
74 | 2541.143
75 | 2539.659
76 | 2537.708
77 | 2536.209
78 | 2534.549
79 | 2532.696
80 | 2531.132
81 | 2529.246
82 | 2527.585
83 | 2525.879
84 | 2523.928
85 | 2522.273
86 | 2520.608
87 | 2518.958
88 | 2517.175
89 | 2515.468
90 | 2513.617
91 | 2511.705
92 | 2509.953
93 | 2508.188
94 | 2506.444
95 | 2504.369
96 | 2502.562
97 | 2500.626
98 | 2498.721
99 | 2497
100 | 2494.988
101 | 2493.217
102 | 2491.011
103 | 2489.3456
104 | 2487.568
105 | 2485.6736
106 | 2483.8208
107 | 2481.498
108 | 2479.6864
109 | 2477.378
110 | 2475.55
111 | 2473.354
112 | 2471.328
113 | 2469.015
114 | 2467.305
115 | 2465.127
116 | 2462.999
117 | 2461.199
118 | 2459.05
119 | 2457.056
120 | 2454.766
121 | 2452.695
122 | 2450.361
123 | 2448.377
124 | 2445.733
125 | 2443.886
126 | 2441.455
127 | 2439.271
128 | 2437.01
129 | 2434.753
130 | 2432.337
131 | 2429.842
132 | 2427.574
133 | 2425.078
134 | 2422.596
135 | 2420.121
136 | 2417.663
137 | 2415.142
138 | 2412.557
139 | 2410.136
140 | 2407.586
141 | 2404.708
142 | 2402.25
143 | 2399.745
144 | 2397.174
145 | 2394.415
146 | 2391.286
147 | 2388.53
148 | 2385.992
149 | 2382.849
150 | 2380.251
151 | 2377.429
152 | 2374.342
153 | 2371.38
154 | 2368.23
155 | 2365.323
156 | 2362.313
157 | 2359.079
158 | 2356.183
159 | 2353.039
160 | 2349.9
161 | 2346.645
162 | 2343.615
163 | 2340.0592
164 | 2336.729
165 | 2333.398
166 | 2330.231
167 | 2327.148
168 | 2323.8848
169 | 2320.346
170 | 2316.657
171 | 2312.88
172 | 2309.604
173 | 2305.479
174 | 2302.138
175 | 2298.3328
176 | 2294.786
177 | 2290.837
178 | 2287.0688
179 | 2282.896
180 | 2279.055
181 | 2275.367
182 | 2271.487
183 | 2267.503
184 | 2263.711
185 | 2259.6272
186 | 2255.829
187 | 2251.497
188 | 2247.639
189 | 2243.418
190 | 2239.363
191 | 2235.566
192 | 2231.351
193 | 2227.447
194 | 2223.355
195 | 2219.352
196 | 2214.955
197 | 2211.073
198 | 2206.991
199 | 2202.74
200 | 2198.763
201 | 2194.266
202 | 2189.993
203 | 2185.8704
204 | 2181.528
205 | 2177.108
206 | 2172.827
207 | 2168.428
208 | 2164.033
209 | 2159.573
210 | 2155.265
211 | 2151.1344
212 | 2146.774
213 | 2142.26
214 | 2137.807
215 | 2133.302
216 | 2129.052
217 | 2124.466
218 | 2120.084
219 | 2115.2928
220 | 2110.6576
221 | 2106.321
222 | 2101.654
223 | 2097.078
224 | 2092.24
225 | 2087.705
226 | 2082.753
227 | 2077.753
228 | 2072.946
229 | 2068.159
230 | 2063.1824
231 | 2058.032
232 | 2028.129