## Cycle
Cycle (N) | Capacity (mAh)
1 | 987.6891
2 | 2645.844
3 | 2646.387
4 | 2645.604
5 | 2644.292
6 | 2642.685
7 | 2640.589
8 | 2639.151
9 | 2637.529
10 | 2636.0192
11 | 2634.875
12 | 2633.306
13 | 2631.868
14 | 2630.706
15 | 2629.124
16 | 2628.141
17 | 2626.8064
18 | 2625.579
19 | 2624.223
20 | 2623.096
21 | 2621.5248
22 | 2620.286
23 | 2619.207
24 | 2617.9408
25 | 2616.815
26 | 2615.446
27 | 2614.443
28 | 2612.94
29 | 2611.987
30 | 2610.7792
31 | 2609.402
32 | 2608.154
33 | 2606.6256
34 | 2605.701
35 | 2604.031
36 | 2602.985
37 | 2601.562
38 | 2600.003
39 | 2598.713
40 | 2597.27
41 | 2595.886
42 | 2594.317
43 | 2592.903
44 | 2591.321
45 | 2589.576
46 | 2588.519
47 | 2586.624
48 | 2585.312
49 | 2583.899
50 | 2582.485
51 | 2580.765
52 | 2579.199
53 | 2577.816
54 | 2576.3008
55 | 2574.907
56 | 2573.369
57 | 2572.019
58 | 2570.339
59 | 2568.718
60 | 2567.082
61 | 2565.655
62 | 2563.711
63 | 2562.222
64 | 2560.9936
65 | 2559.202
66 | 2557.969
67 | 2555.992
68 | 2554.191
69 | 2552.519
70 | 2550.862
71 | 2549.222
72 | 2547.503
73 | 2545.75
74 | 2544.081
75 | 2542.321
76 | 2540.3936
77 | 2538.697
78 | 2536.993
79 | 2535.106
80 | 2533.353
81 | 2531.579
82 | 2529.681
83 | 2528.035
84 | 2526.288
85 | 2524.238
86 | 2522.562
87 | 2520.806
88 | 2518.961
89 | 2517.226
90 | 2515.336
91 | 2513.4112
92 | 2511.5552
93 | 2509.777
94 | 2507.957
95 | 2506.111
96 | 2504.407
97 | 2502.466
98 | 2500.47
99 | 2498.596
100 | 2496.575
101 | 2494.613
102 | 2492.778
103 | 2490.789
104 | 2488.743
105 | 2486.495
106 | 2484.933
107 | 2482.7536
108 | 2480.474
109 | 2478.529
110 | 2476.294
111 | 2474.322
112 | 2472.275
113 | 2470.018
114 | 2468.02
115 | 2465.9072
116 | 2463.614
117 | 2461.4192
118 | 2459.111
119 | 2457.017
120 | 2454.7
121 | 2452.378
122 | 2449.912
123 | 2447.657
124 | 2445.175
125 | 2442.79
126 | 2440.31
127 | 2437.89
128 | 2435.673
129 | 2432.992
130 | 2430.5744
131 | 2428.105
132 | 2425.401
133 | 2423.057
134 | 2420.479
135 | 2417.996
136 | 2415.496
137 | 2412.804
138 | 2410.319
139 | 2407.486
140 | 2404.576
141 | 2401.793
142 | 2399.049
143 | 2396.025
144 | 2393.12
145 | 2390.197
146 | 2387.136
147 | 2384.223
148 | 2381.124
149 | 2377.96
150 | 2374.697
151 | 2371.402
152 | 2368.041
153 | 2364.7472
154 | 2361.263
155 | 2357.794
156 | 2354.363
157 | 2350.594
158 | 2347.305
159 | 2343.4592
160 | 2340.142
161 | 2336.365
162 | 2332.6672
163 | 2329.196
164 | 2325.4064
165 | 2321.674
166 | 2317.937
167 | 2314.2304
168 | 2310.741
169 | 2307.063
170 | 2303.363
171 | 2299.706
172 | 2295.827
173 | 2292.279
174 | 2288.56
175 | 2284.713
176 | 2280.954
177 | 2277.217
178 | 2273.263
179 | 2269.802
180 | 2265.803
181 | 2261.792
182 | 2257.895
183 | 2254
184 | 2250.106
185 | 2245.984
186 | 2242.024
187 | 2237.9248
188 | 2233.743
189 | 2229.6816
190 | 2225.83
191 | 2221.679
192 | 2217.358
193 | 2212.97
194 | 2208.749
195 | 2204.634
196 | 2200.075
197 | 2195.918
198 | 2191.463
199 | 2187.018
200 | 2182.597
201 | 2178.128
202 | 2173.788
203 | 2169.535
204 | 2164.9312
205 | 2160.218
206 | 2155.969
207 | 2151.179
208 | 2146.5872
209 | 2142.066
210 | 2137.433
211 | 2132.489
212 | 2127.735
213 | 2123.011
214 | 2118.3024
215 | 2113.569
216 | 2108.539
217 | 2103.75
218 | 2098.497
219 | 2093.496
220 | 2088.521
221 | 2083.55
222 | 2078.309
223 | 2073.365
224 | 2068.055
225 | 2062.754
226 | 2057.775
227 | 2052.086
228 | 2046.629
229 | 2040.662
230 | 2034.974
231 | 2028.939
232 | 1312.61