## Cycle
Cycle (N) | Capacity (mAh)
1 | 1000.048
2 | 2658.526
3 | 2659.56
4 | 2658.542
5 | 2657.566
6 | 2657.0256
7 | 2656.127
8 | 2655.116
9 | 2653.648
10 | 2652.532
11 | 2651.22
12 | 2649.976
13 | 2648.783
14 | 2647.403
15 | 2645.945
16 | 2644.784
17 | 2643.563
18 | 2642.17
19 | 2641.0352
20 | 2639.9
21 | 2638.7952
22 | 2637.53
23 | 2636.303
24 | 2635.2864
25 | 2634.118
26 | 2633.017
27 | 2631.872
28 | 2630.74
29 | 2629.691
30 | 2628.567
31 | 2627.509
32 | 2626.444
33 | 2625.326
34 | 2624.308
35 | 2623.393
36 | 2621.863
37 | 2620.9408
38 | 2620.01
39 | 2618.825
40 | 2617.69
41 | 2616.547
42 | 2615.424
43 | 2614.482
44 | 2613.27
45 | 2612.089
46 | 2610.959
47 | 2610.0384
48 | 2608.934
49 | 2607.78
50 | 2606.621
51 | 2605.316
52 | 2604.3808
53 | 2603.2
54 | 2602.105
55 | 2600.884
56 | 2599.846
57 | 2598.628
58 | 2597.503
59 | 2596.41
60 | 2595.1744
61 | 2593.908
62 | 2592.78
63 | 2591.793
64 | 2590.378
65 | 2589.2208
66 | 2587.955
67 | 2586.939
68 | 2585.659
69 | 2584.372
70 | 2583.184
71 | 2581.8128
72 | 2580.641
73 | 2579.406
74 | 2578.137
75 | 2576.867
76 | 2575.4336
77 | 2574.114
78 | 2572.791
79 | 2571.4416
80 | 2569.622
81 | 2568.541
82 | 2567.1952
83 | 2565.621
84 | 2564.228
85 | 2562.849
86 | 2561.625
87 | 2560.179
88 | 2558.6416
89 | 2557.424
90 | 2555.926
91 | 2554.406
92 | 2552.79
93 | 2551.167
94 | 2549.814
95 | 2548.305
96 | 2546.542
97 | 2545.042
98 | 2543.41
99 | 2541.804
100 | 2540.153
101 | 2538.505
102 | 2536.792
103 | 2535.21
104 | 2533.397
105 | 2531.714
106 | 2529.9408
107 | 2528.113
108 | 2526.247
109 | 2524.424
110 | 2522.59
111 | 2520.632
112 | 2518.69
113 | 2516.758
114 | 2514.555
115 | 2512.789
116 | 2510.592
117 | 2508.396
118 | 2506.338
119 | 2504.29
120 | 2501.941
121 | 2499.913
122 | 2497.512
123 | 2495.465
124 | 2493.231
125 | 2491.16
126 | 2488.836
127 | 2486.982
128 | 2484.78
129 | 2482.537
130 | 2480.338
131 | 2477.782
132 | 2475.505
133 | 2473.16
134 | 2470.877
135 | 2468.555
136 | 2466.385
137 | 2463.868
138 | 2461.511
139 | 2459.07
140 | 2456.776
141 | 2454.469
142 | 2452.3456
143 | 2449.549
144 | 2447.239
145 | 2444.738
146 | 2442.124
147 | 2439.554
148 | 2437.069
149 | 2434.1456
150 | 2431.644
151 | 2428.881
152 | 2426.047
153 | 2423.16
154 | 2420.343
155 | 2417.459
156 | 2414.622
157 | 2411.757
158 | 2408.586
159 | 2405.642
160 | 2402.625
161 | 2399.464
162 | 2396.507
163 | 2393.032
164 | 2389.7152
165 | 2386.4528
166 | 2382.789
167 | 2379.601
168 | 2376.108
169 | 2372.662
170 | 2369.21
171 | 2365.72
172 | 2362.208
173 | 2358.691
174 | 2355.021
175 | 2351.418
176 | 2347.703
177 | 2343.8064
178 | 2339.988
179 | 2336.316
180 | 2332.307
181 | 2328.3008
182 | 2324.36
183 | 2320.311
184 | 2316.196
185 | 2312.094
186 | 2307.904
187 | 2303.4384
188 | 2298.899
189 | 2294.59
190 | 2289.962
191 | 2285.022
192 | 2279.999
193 | 2275.233
194 | 2270.029
195 | 2264.807
196 | 2259.664
197 | 2254.521
198 | 2249.321
199 | 2243.551
200 | 2238.211
201 | 2232.522
202 | 2226.859
203 | 2220.925
204 | 2215.276
205 | 2209.177
206 | 2202.981
207 | 2196.89
208 | 2190.896
209 | 2184.721
210 | 2178.4032
211 | 2172.175
212 | 2165.463
213 | 2158.935
214 | 2152.207
215 | 2145.418
216 | 2138.222
217 | 2131
218 | 2123.834
219 | 2116.235
220 | 2108.529
221 | 2100.881
222 | 2093.106
223 | 2085.271
224 | 2077.4816
225 | 2070.02
226 | 2062.568
227 | 2054.683
228 | 2046.465
229 | 2037.98
230 | 2029.128
231 | 2020.709
232 | 2012.215
233 | 2003.708
234 | 1995.391
235 | 1987.064
236 | 1978.743
237 | 1970.257
238 | 1961.695
239 | 1953.1728
240 | 1944.106
241 | 1935.291
242 | 1926.327
243 | 1917.107
244 | 1906.846
245 | 1897.832
246 | 1887.361
247 | 1877.259
248 | 1866.741
249 | 1855.803
250 | 1845.198
251 | 1834.918
252 | 1824.337
253 | 1813.878
254 | 1802.534
255 | 1791.365
256 | 1780.062
257 | 1767.857
258 | 1756.0352
259 | 1742.319
260 | 1729.0624
261 | 1715.8432
262 | 1701.391
263 | 1686.332
264 | 1672.0608
265 | 1657.953
266 | 1643.617
267 | 1629.827
268 | 1616.565
269 | 1604.5056
270 | 1592.168