## Cycle
Cycle (N) | Capacity (mAh)
1 | 993.1637
2 | 2654.318
3 | 2655.141
4 | 2654.436
5 | 2654.427
6 | 2653.09
7 | 2651.777
8 | 2650.224
9 | 2649.07
10 | 2647.298
11 | 2645.918
12 | 2644.606
13 | 2642.903
14 | 2641.632
15 | 2640.247
16 | 2639.021
17 | 2637.837
18 | 2636.732
19 | 2635.273
20 | 2634.267
21 | 2633.003
22 | 2631.881
23 | 2630.614
24 | 2629.676
25 | 2628.759
26 | 2627.689
27 | 2626.2192
28 | 2625.376
29 | 2624.361
30 | 2623.304
31 | 2622.284
32 | 2621.1264
33 | 2620.108
34 | 2618.97
35 | 2617.9936
36 | 2616.902
37 | 2616.017
38 | 2614.784
39 | 2613.901
40 | 2612.529
41 | 2611.669
42 | 2610.544
43 | 2609.601
44 | 2608.556
45 | 2607.551
46 | 2606.388
47 | 2605.287
48 | 2604.114
49 | 2602.999
50 | 2601.912
51 | 2600.485
52 | 2599.514
53 | 2598.373
54 | 2596.949
55 | 2595.748
56 | 2594.4944
57 | 2593.343
58 | 2592.04
59 | 2590.761
60 | 2589.351
61 | 2588.06
62 | 2586.678
63 | 2585.512
64 | 2584.13
65 | 2582.689
66 | 2581.386
67 | 2579.899
68 | 2578.533
69 | 2577.183
70 | 2575.537
71 | 2574.167
72 | 2572.672
73 | 2571.127
74 | 2569.8112
75 | 2568.112
76 | 2566.708
77 | 2565.115
78 | 2563.437
79 | 2561.823
80 | 2560.084
81 | 2558.326
82 | 2556.585
83 | 2554.968
84 | 2553.268
85 | 2551.444
86 | 2549.99
87 | 2548.1408
88 | 2546.39
89 | 2544.46
90 | 2542.896
91 | 2541.225
92 | 2539.329
93 | 2537.441
94 | 2535.814
95 | 2533.948
96 | 2532.269
97 | 2530.442
98 | 2528.712
99 | 2526.842
100 | 2524.985
101 | 2523.244
102 | 2521.437
103 | 2519.696
104 | 2517.5792
105 | 2515.8944
106 | 2514.041
107 | 2512.1728
108 | 2510.319
109 | 2508.252
110 | 2506.604
111 | 2504.541
112 | 2502.756
113 | 2500.749
114 | 2498.849
115 | 2497.009
116 | 2494.988
117 | 2493.196
118 | 2491.207
119 | 2489.3888
120 | 2487.314
121 | 2485.276
122 | 2483.047
123 | 2480.913
124 | 2478.708
125 | 2476.433
126 | 2474.0928
127 | 2471.658
128 | 2469.202
129 | 2466.433
130 | 2463.5456
131 | 2461.127
132 | 2458.2048
133 | 2455.556
134 | 2452.767
135 | 2450.056
136 | 2447.401
137 | 2444.563
138 | 2441.942
139 | 2439.2736
140 | 2436.258
141 | 2433.186
142 | 2430.279
143 | 2427.015
144 | 2423.841
145 | 2420.766
146 | 2417.273
147 | 2414.081
148 | 2410.849
149 | 2407.384
150 | 2404.234
151 | 2400.809
152 | 2397.493
153 | 2394.086
154 | 2390.677
155 | 2387.281
156 | 2383.68
157 | 2380.249
158 | 2376.511
159 | 2372.771
160 | 2369.279
161 | 2365.356
162 | 2361.452
163 | 2357.636
164 | 2353.548
165 | 2349.548
166 | 2344.868
167 | 2340.295
168 | 2335.804
169 | 2331.23
170 | 2326.669
171 | 2322.201
172 | 2317.306
173 | 2312.388
174 | 2307.628
175 | 2302.481
176 | 2297.432
177 | 2292.336
178 | 2286.858
179 | 2281.379
180 | 2276.126
181 | 2270.744
182 | 2265.4992
183 | 2260.133
184 | 2254.454
185 | 2248.895
186 | 2243.219
187 | 2237.555
188 | 2231.856
189 | 2225.844
190 | 2219.91
191 | 2213.968
192 | 2207.418
193 | 2201.186
194 | 2194.476
195 | 2187.711
196 | 2181.2128
197 | 2174.793
198 | 2167.952
199 | 2161.84
200 | 2155.304
201 | 2148.548
202 | 2141.8128
203 | 2135.184
204 | 2128.312
205 | 2121.364
206 | 2114.312
207 | 2107.243
208 | 2099.692
209 | 2092.494
210 | 2084.865
211 | 2077.06
212 | 2069.47
213 | 2061.93
214 | 2054.38
215 | 2046.186
216 | 2037.939
217 | 2030.094
218 | 2021.56
219 | 2012.81
220 | 2003.804
221 | 1994.866
222 | 1984.272