## Cycle
Cycle (N) | Capacity (mAh)
1 | 990.9018
2 | 2641.837
3 | 2642.019
4 | 2641.126
5 | 2639.89
6 | 2637.973
7 | 2636.44
8 | 2634.881
9 | 2633.199
10 | 2631.82
11 | 2630.416
12 | 2629.237
13 | 2628.352
14 | 2627.108
15 | 2626.116
16 | 2625.059
17 | 2623.863
18 | 2622.8448
19 | 2621.675
20 | 2620.7984
21 | 2619.475
22 | 2618.2208
23 | 2617.1392
24 | 2615.951
25 | 2614.719
26 | 2613.359
27 | 2612.0656
28 | 2611.008
29 | 2609.798
30 | 2608.962
31 | 2607.792
32 | 2606.584
33 | 2605.26
34 | 2604.021
35 | 2602.898
36 | 2601.68
37 | 2600.248
38 | 2599.136
39 | 2597.8
40 | 2596.548
41 | 2595.159
42 | 2594.117
43 | 2592.819
44 | 2591.544
45 | 2590.1088
46 | 2588.824
47 | 2587.446
48 | 2585.985
49 | 2584.556
50 | 2583.007
51 | 2581.591
52 | 2580.239
53 | 2578.876
54 | 2577.336
55 | 2575.856
56 | 2574.689
57 | 2573.189
58 | 2571.715
59 | 2570.2208
60 | 2568.79
61 | 2567.322
62 | 2565.839
63 | 2564.196
64 | 2562.792
65 | 2561.097
66 | 2559.654
67 | 2558.033
68 | 2556.46
69 | 2555.065
70 | 2553.51
71 | 2551.9728
72 | 2550.353
73 | 2549.1072
74 | 2547.616
75 | 2546.091
76 | 2544.5808
77 | 2543.056
78 | 2541.181
79 | 2539.896
80 | 2538.152
81 | 2536.695
82 | 2535.066
83 | 2533.383
84 | 2531.87
85 | 2530.065
86 | 2528.336
87 | 2526.743
88 | 2524.83
89 | 2523.31
90 | 2521.797
91 | 2520.057
92 | 2518.383
93 | 2516.78
94 | 2514.887
95 | 2513.2608
96 | 2511.675
97 | 2509.61
98 | 2508.109
99 | 2506.208
100 | 2504.553
101 | 2502.684
102 | 2500.892
103 | 2499.172
104 | 2497.268
105 | 2495.255
106 | 2493.011
107 | 2491.47
108 | 2489.552
109 | 2487.729
110 | 2485.652
111 | 2483.714
112 | 2481.5712
113 | 2479.669
114 | 2477.6128
115 | 2475.795
116 | 2473.596
117 | 2471.564
118 | 2469.266
119 | 2467.119
120 | 2465.238
121 | 2463.06
122 | 2461.001
123 | 2458.846
124 | 2456.49
125 | 2454.396
126 | 2452.266
127 | 2450.073
128 | 2447.829
129 | 2445.505
130 | 2443.197
131 | 2440.898
132 | 2438.65
133 | 2436.438
134 | 2433.7936
135 | 2431.464
136 | 2428.987
137 | 2426.436
138 | 2423.842
139 | 2421.3536
140 | 2418.609
141 | 2415.818
142 | 2413.107
143 | 2410.387
144 | 2407.578
145 | 2404.8448
146 | 2401.953
147 | 2399.2064
148 | 2396.309
149 | 2393.292
150 | 2390.463
151 | 2387.444
152 | 2384.3856
153 | 2381.66
154 | 2378.608
155 | 2375.65
156 | 2372.5616
157 | 2369.492
158 | 2366.395
159 | 2363.403
160 | 2360.196
161 | 2357.324
162 | 2353.88
163 | 2350.956
164 | 2347.687
165 | 2344.5888
166 | 2341.276
167 | 2338.043
168 | 2334.766
169 | 2331.371
170 | 2327.408
171 | 2324.002
172 | 2320.264
173 | 2316.656
174 | 2312.958
175 | 2309.532
176 | 2305.862
177 | 2301.975
178 | 2298.287
179 | 2294.488
180 | 2290.809
181 | 2286.997
182 | 2282.977
183 | 2278.896
184 | 2274.853
185 | 2270.985
186 | 2266.966
187 | 2262.692
188 | 2258.685
189 | 2254.551
190 | 2250.256
191 | 2246.206
192 | 2242.114
193 | 2237.52
194 | 2233.4368
195 | 2228.9536
196 | 2224.503
197 | 2220.032
198 | 2215.644
199 | 2210.645
200 | 2206.537
201 | 2201.878
202 | 2197.398
203 | 2192.917
204 | 2188.436
205 | 2183.736
206 | 2179.0288
207 | 2173.881
208 | 2168.59
209 | 2163.268
210 | 2157.977
211 | 2152.573
212 | 2147
213 | 2141.217
214 | 2135.699
215 | 2129.839
216 | 2124.304
217 | 2118.837
218 | 2113.091
219 | 2107.44
220 | 2101.752
221 | 2095.742
222 | 2090.137
223 | 2084.477
224 | 2078.772
225 | 2072.727
226 | 2067.251
227 | 2061.413
228 | 2055.526
229 | 2049.404
230 | 2043.46
231 | 2037.301
232 | 2030.6432
233 | 2024.466
234 | 2018.11