## Cycle
Cycle (N) | Capacity (mAh)
1 | 996.8271
2 | 2645.6
3 | 2645.903
4 | 2645.057
5 | 2644.087
6 | 2642.505
7 | 2641.371
8 | 2639.752
9 | 2638.184
10 | 2636.944
11 | 2635.437
12 | 2633.957
13 | 2632.6144
14 | 2631.079
15 | 2629.811
16 | 2628.575
17 | 2627.17
18 | 2626.076
19 | 2624.7744
20 | 2623.505
21 | 2622.231
22 | 2621.0608
23 | 2619.9392
24 | 2618.513
25 | 2617.236
26 | 2616.331
27 | 2614.799
28 | 2613.848
29 | 2612.523
30 | 2611.559
31 | 2610.394
32 | 2609.244
33 | 2607.747
34 | 2606.931
35 | 2605.541
36 | 2604.379
37 | 2602.939
38 | 2601.921
39 | 2600.985
40 | 2599.726
41 | 2598.391
42 | 2597.293
43 | 2596.021
44 | 2594.847
45 | 2593.427
46 | 2592.342
47 | 2590.996
48 | 2589.736
49 | 2588.558
50 | 2587.2416
51 | 2585.895
52 | 2584.503
53 | 2583.512
54 | 2582.232
55 | 2580.824
56 | 2579.706
57 | 2578.505
58 | 2576.884
59 | 2575.6848
60 | 2574.583
61 | 2573.024
62 | 2571.876
63 | 2570.314
64 | 2569.1952
65 | 2567.718
66 | 2566.3856
67 | 2565.0544
68 | 2563.568
69 | 2562.395
70 | 2561.034
71 | 2559.736
72 | 2558.281
73 | 2556.7744
74 | 2555.404
75 | 2554.001
76 | 2552.546
77 | 2550.849
78 | 2549.6272
79 | 2547.983
80 | 2546.283
81 | 2544.544
82 | 2543.106
83 | 2541.536
84 | 2539.907
85 | 2538.235
86 | 2536.615
87 | 2534.868
88 | 2533.05
89 | 2531.558
90 | 2529.705
91 | 2527.9952
92 | 2525.98
93 | 2524.185
94 | 2522.505
95 | 2520.684
96 | 2518.919
97 | 2516.892
98 | 2515.382
99 | 2513.208
100 | 2511.32
101 | 2509.597
102 | 2507.77
103 | 2505.739
104 | 2503.72
105 | 2501.657
106 | 2499.7888
107 | 2497.451
108 | 2495.613
109 | 2493.584
110 | 2491.432
111 | 2489.178
112 | 2487.039
113 | 2485.092
114 | 2483.321
115 | 2480.922
116 | 2478.542
117 | 2476.592
118 | 2474.097
119 | 2471.899
120 | 2469.743
121 | 2467.42
122 | 2464.991
123 | 2462.633
124 | 2460.3072
125 | 2457.871
126 | 2455.501
127 | 2453.164
128 | 2450.593
129 | 2448.053
130 | 2445.64
131 | 2442.9312
132 | 2440.556
133 | 2438.011
134 | 2435.116
135 | 2432.457
136 | 2429.488
137 | 2426.678
138 | 2424.095
139 | 2421.4384
140 | 2418.42
141 | 2415.516
142 | 2412.728
143 | 2409.841
144 | 2406.92
145 | 2404.152
146 | 2401.1728
147 | 2398.264
148 | 2395.409
149 | 2392.283
150 | 2389.224
151 | 2386.53
152 | 2383.164
153 | 2380.185
154 | 2376.783
155 | 2373.82
156 | 2370.713
157 | 2367.428
158 | 2364.208
159 | 2361.005
160 | 2357.883
161 | 2354.4656
162 | 2351.43
163 | 2348.079
164 | 2344.756
165 | 2341.418
166 | 2338.358
167 | 2335.096
168 | 2331.895
169 | 2328.294
170 | 2324.876
171 | 2321.294
172 | 2318.074
173 | 2314.552
174 | 2311.05
175 | 2307.703
176 | 2303.869
177 | 2300.249
178 | 2296.563
179 | 2292.897
180 | 2289.079
181 | 2285.2192
182 | 2281.508
183 | 2277.832
184 | 2273.908
185 | 2269.91
186 | 2266.224
187 | 2262.734
188 | 2259.168
189 | 2255.509
190 | 2252.059
191 | 2248.303
192 | 2244.625
193 | 2241.082
194 | 2237.376
195 | 2233.472
196 | 2229.988
197 | 2226.375
198 | 2222.645
199 | 2218.939
200 | 2215.225
201 | 2211.416
202 | 2207.676
203 | 2203.911
204 | 2200.1328
205 | 2196.329
206 | 2192.348
207 | 2188.338
208 | 2184.475
209 | 2180.491
210 | 2176.385
211 | 2172.3
212 | 2168.2016
213 | 2164.3216
214 | 2159.984
215 | 2155.839
216 | 2151.48
217 | 2147.292
218 | 2143.095
219 | 2138.861
220 | 2134.428
221 | 2129.864
222 | 2125.183
223 | 2120.784
224 | 2116.346
225 | 2111.474
226 | 2106.876
227 | 2101.946
228 | 2097.002
229 | 2091.897
230 | 2086.972
231 | 2082.277
232 | 2076.617
233 | 2071.0512
234 | 2065.646
235 | 2060.462
236 | 2055.0144
237 | 2049.296
238 | 2043.969