## Cycle
Cycle (N) | Capacity (mAh)
1 | 998.1792
2 | 2642.999
3 | 2643.019
4 | 2642.083
5 | 2640.563
6 | 2638.914
7 | 2637.198
8 | 2635.622
9 | 2634.4144
10 | 2633.022
11 | 2631.604
12 | 2630.105
13 | 2629.063
14 | 2627.6
15 | 2626.594
16 | 2625.228
17 | 2623.929
18 | 2622.79
19 | 2621.762
20 | 2620.505
21 | 2619.5552
22 | 2618.451
23 | 2617.352
24 | 2616.498
25 | 2615.145
26 | 2614.329
27 | 2613.516
28 | 2612.132
29 | 2611.26
30 | 2610.303
31 | 2609.254
32 | 2608.205
33 | 2607.227
34 | 2606.328
35 | 2605.0192
36 | 2603.901
37 | 2602.839
38 | 2601.854
39 | 2600.8448
40 | 2599.745
41 | 2598.543
42 | 2597.494
43 | 2596.385
44 | 2595.272
45 | 2594.157
46 | 2593.07
47 | 2591.874
48 | 2590.69
49 | 2589.651
50 | 2588.3984
51 | 2587.4128
52 | 2586.104
53 | 2584.861
54 | 2583.725
55 | 2582.566
56 | 2581.716
57 | 2580.423
58 | 2579.481
59 | 2578.2944
60 | 2577.206
61 | 2576.077
62 | 2574.857
63 | 2574.1072
64 | 2572.851
65 | 2571.745
66 | 2570.612
67 | 2569.593
68 | 2568.5552
69 | 2567.429
70 | 2566.153
71 | 2565.148
72 | 2564.041
73 | 2563.162
74 | 2562.1248
75 | 2561.108
76 | 2559.833
77 | 2558.75
78 | 2557.832
79 | 2556.553
80 | 2555.326
81 | 2554.44
82 | 2553.29
83 | 2552.269
84 | 2551.078
85 | 2549.784
86 | 2548.794
87 | 2547.5
88 | 2546.439
89 | 2545.073
90 | 2544.072
91 | 2543.077
92 | 2541.976
93 | 2540.733
94 | 2539.528
95 | 2538.261
96 | 2537.155
97 | 2535.902
98 | 2534.71
99 | 2533.489
100 | 2532.222
101 | 2531.012
102 | 2529.849
103 | 2528.435
104 | 2527.414
105 | 2525.81
106 | 2524.477
107 | 2523.253
108 | 2521.906
109 | 2520.529
110 | 2518.96
111 | 2517.716
112 | 2516.337
113 | 2515.041
114 | 2513.551
115 | 2512.101
116 | 2510.436
117 | 2509.092
118 | 2507.548
119 | 2505.952
120 | 2504.219
121 | 2502.759
122 | 2501.074
123 | 2499.408
124 | 2497.929
125 | 2496.158
126 | 2494.143
127 | 2492.533
128 | 2490.828
129 | 2488.968
130 | 2487.279
131 | 2485.384
132 | 2483.634
133 | 2481.745
134 | 2480.0288
135 | 2478.061
136 | 2476.523
137 | 2474.536
138 | 2472.946
139 | 2470.819
140 | 2469.195
141 | 2467.405
142 | 2465.505
143 | 2463.7408
144 | 2461.775
145 | 2459.978
146 | 2458.023
147 | 2456.166
148 | 2454.392
149 | 2452.492
150 | 2450.4928
151 | 2448.536
152 | 2446.355
153 | 2444.429
154 | 2442.404
155 | 2440.367
156 | 2438.179
157 | 2435.684
158 | 2433.713
159 | 2431.441
160 | 2429.238
161 | 2426.956
162 | 2424.436
163 | 2421.784
164 | 2419.526
165 | 2416.9536
166 | 2414.453
167 | 2411.923
168 | 2409.2064
169 | 2406.508
170 | 2403.7344
171 | 2400.601
172 | 2398.091
173 | 2395.271
174 | 2392.925
175 | 2389.861
176 | 2387.377
177 | 2384.625
178 | 2381.827
179 | 2379.0352
180 | 2376.2672
181 | 2373.764
182 | 2371.188
183 | 2368.496
184 | 2366.086
185 | 2363.98
186 | 2361.37
187 | 2359.822
188 | 2357.624
189 | 2355.561
190 | 2353.06
191 | 2350.275
192 | 2347.817
193 | 2344.996
194 | 2342.598
195 | 2339.63
196 | 2336.861
197 | 2334.102
198 | 2331.058
199 | 2327.99
200 | 2325.203
201 | 2322.152
202 | 2319.228
203 | 2316.364
204 | 2313.391
205 | 2310.063
206 | 2306.544
207 | 2303.107
208 | 2299.597
209 | 2295.89
210 | 2292.362
211 | 2288.516
212 | 2284.563
213 | 2280.8128
214 | 2277.252
215 | 2273.312
216 | 2269.707
217 | 2266.22
218 | 2262.3536
219 | 2258.548
220 | 2254.692
221 | 2250.9312
222 | 2247.3296
223 | 2243.593
224 | 2239.313
225 | 2235.554
226 | 2231.445
227 | 2227.222
228 | 2223.0832
229 | 2218.4
230 | 2214.04
231 | 2209.649
232 | 2205.237
233 | 2200.152
234 | 2195.901
235 | 2186.108
236 | 2186.696
237 | 2182.703
238 | 2177.394
239 | 2172.766
240 | 2167.86
241 | 2162.979
242 | 2158.104
243 | 2152.901
244 | 2147.378
245 | 2141.984
246 | 2136.604
247 | 2131.2544
248 | 2125.325
249 | 2116.789
250 | 2113.346
251 | 2107.809
252 | 2101.953
253 | 2095.637
254 | 2089.439
255 | 2082.839
256 | 2075.65
257 | 2069.344
258 | 2062.142
259 | 2055.741
260 | 2048.305
261 | 2041.167
262 | 2034.277
263 | 2027.201
264 | 2019.932
265 | 2012.329
266 | 2004.706
267 | 1996.99
268 | 1989.09
269 | 1981.263
270 | 1973.73
271 | 1966.025
272 | 1958.562
273 | 1951.042
274 | 1901.981