## Cycle
Cycle (N) | Capacity (mAh)
1 | 992.7191
2 | 2645.207
3 | 2645.592
4 | 2644.733
5 | 2643.705
6 | 2641.905
7 | 2640.332
8 | 2638.65
9 | 2636.97
10 | 2635.419
11 | 2633.92
12 | 2632.317
13 | 2631.1808
14 | 2629.904
15 | 2628.628
16 | 2627.424
17 | 2626.006
18 | 2624.632
19 | 2623.504
20 | 2622.448
21 | 2621.169
22 | 2619.943
23 | 2618.73
24 | 2617.583
25 | 2616.423
26 | 2615.217
27 | 2614.034
28 | 2612.763
29 | 2611.718
30 | 2610.62
31 | 2609.263
32 | 2608.058
33 | 2606.769
34 | 2605.604
35 | 2604.118
36 | 2602.909
37 | 2601.451
38 | 2600.037
39 | 2598.806
40 | 2597.407
41 | 2596.039
42 | 2594.5056
43 | 2593.179
44 | 2591.753
45 | 2590.27
46 | 2588.956
47 | 2587.606
48 | 2586.101
49 | 2584.733
50 | 2583.12
51 | 2581.803
52 | 2580.441
53 | 2578.764
54 | 2577.457
55 | 2575.977
56 | 2574.537
57 | 2573.147
58 | 2571.571
59 | 2570.097
60 | 2568.74
61 | 2567.215
62 | 2565.895
63 | 2564.508
64 | 2563.001
65 | 2561.71
66 | 2560.123
67 | 2558.767
68 | 2557.255
69 | 2555.94
70 | 2554.482
71 | 2552.991
72 | 2551.713
73 | 2550.244
74 | 2548.807
75 | 2547.199
76 | 2545.976
77 | 2544.319
78 | 2542.893
79 | 2541.393
80 | 2539.993
81 | 2538.387
82 | 2536.9088
83 | 2535.317
84 | 2533.883
85 | 2532.295
86 | 2530.767
87 | 2529.176
88 | 2527.556
89 | 2525.819
90 | 2524.349
91 | 2522.755
92 | 2520.946
93 | 2519.389
94 | 2517.65
95 | 2515.7344
96 | 2514.042
97 | 2512.296
98 | 2510.512
99 | 2508.79
100 | 2506.814
101 | 2505.131
102 | 2503.276
103 | 2501.596
104 | 2499.665
105 | 2497.737
106 | 2495.829
107 | 2493.948
108 | 2492.046
109 | 2490.076
110 | 2487.7536
111 | 2486.109
112 | 2483.757
113 | 2481.697
114 | 2479.494
115 | 2477.472
116 | 2475.28
117 | 2472.806
118 | 2470.537
119 | 2468.414
120 | 2466.11
121 | 2463.634
122 | 2461.31
123 | 2458.756
124 | 2456.258
125 | 2453.673
126 | 2451.154
127 | 2448.505
128 | 2445.703
129 | 2443.023
130 | 2440.3344
131 | 2437.724
132 | 2434.691
133 | 2431.649
134 | 2428.573
135 | 2425.48
136 | 2422.29
137 | 2419.163
138 | 2415.88
139 | 2412.453
140 | 2408.932
141 | 2405.346
142 | 2401.819
143 | 2398.031
144 | 2394.535
145 | 2390.793
146 | 2387.106
147 | 2383.449
148 | 2379.7
149 | 2376.031
150 | 2372.227
151 | 2368.64
152 | 2364.617
153 | 2360.697
154 | 2356.684
155 | 2352.986
156 | 2348.659
157 | 2344.765
158 | 2340.5552
159 | 2336.464
160 | 2332.327
161 | 2327.972
162 | 2323.688
163 | 2319.1696
164 | 2315.028
165 | 2310.474
166 | 2305.964
167 | 2301.644
168 | 2297.331
169 | 2292.905
170 | 2288.686
171 | 2283.84
172 | 2279.088
173 | 2274.5424
174 | 2269.44
175 | 2264.647
176 | 2259.444
177 | 2254.281
178 | 2249.383
179 | 2244.199
180 | 2239.292
181 | 2234.222
182 | 2229.046
183 | 2223.716
184 | 2218.464
185 | 2213.0096
186 | 2207.438
187 | 2202.135
188 | 2196.268
189 | 2190.474
190 | 2184.7312
191 | 2178.715
192 | 2172.851
193 | 2166.649
194 | 2160.729
195 | 2154.69
196 | 2148.543
197 | 2142.291
198 | 2136.107
199 | 2129.1136
200 | 2122.3376
201 | 2115.455
202 | 2108.465
203 | 2101.173
204 | 2093.785
205 | 2086.308
206 | 2078.837
207 | 2071.169
208 | 2063.453
209 | 2055.611
210 | 2047.943
211 | 2039.986
212 | 2032.053
213 | 2024.3216
214 | 2016.531
215 | 2008.6688
216 | 2001.363
217 | 1993.52
218 | 1985.567
219 | 1977.593
220 | 1969.937
221 | 1962.061
222 | 1953.873
223 | 1945.06
224 | 1936.007
225 | 1926.739
226 | 1916.256
227 | 1897.772