## Cycle
Cycle (N) | Capacity (mAh)
1 | 983.1007
2 | 2632.563
3 | 2633.024
4 | 2632.023
5 | 2630.546
6 | 2629.0336
7 | 2627.327
8 | 2625.744
9 | 2624.187
10 | 2622.787
11 | 2620.99
12 | 2619.975
13 | 2618.637
14 | 2617.277
15 | 2615.978
16 | 2614.856
17 | 2613.8336
18 | 2612.483
19 | 2611.217
20 | 2609.93
21 | 2608.845
22 | 2607.708
23 | 2606.656
24 | 2605.328
25 | 2604.162
26 | 2602.738
27 | 2601.473
28 | 2600.292
29 | 2598.716
30 | 2597.476
31 | 2596.186
32 | 2595.059
33 | 2593.601
34 | 2592.256
35 | 2591.076
36 | 2589.807
37 | 2588.576
38 | 2587.381
39 | 2586.322
40 | 2585.035
41 | 2583.986
42 | 2582.765
43 | 2581.492
44 | 2580.268
45 | 2578.9792
46 | 2577.561
47 | 2576.35
48 | 2575.086
49 | 2573.966
50 | 2572.953
51 | 2571.353
52 | 2570.144
53 | 2568.947
54 | 2567.69
55 | 2566.14
56 | 2565.161
57 | 2563.785
58 | 2562.64
59 | 2561.397
60 | 2560.092
61 | 2558.999
62 | 2557.588
63 | 2556.201
64 | 2554.792
65 | 2553.743
66 | 2552.498
67 | 2551.167
68 | 2549.99
69 | 2548.999
70 | 2547.328
71 | 2546.0608
72 | 2544.914
73 | 2543.655
74 | 2542.519
75 | 2541.18
76 | 2540.135
77 | 2538.833
78 | 2537.933
79 | 2536.553
80 | 2535.376
81 | 2534.0816
82 | 2532.808
83 | 2531.54
84 | 2530.241
85 | 2529.044
86 | 2527.713
87 | 2526.598
88 | 2525.3264
89 | 2524.016
90 | 2522.814
91 | 2521.78
92 | 2520.364
93 | 2519.1616
94 | 2517.934
95 | 2516.453
96 | 2515.276
97 | 2513.864
98 | 2512.732
99 | 2511.3408
100 | 2509.764
101 | 2508.668
102 | 2507.375
103 | 2505.811
104 | 2504.506
105 | 2503.153
106 | 2501.793
107 | 2500.354
108 | 2498.981
109 | 2497.557
110 | 2496.184
111 | 2494.643
112 | 2493.268
113 | 2491.8336
114 | 2490.426
115 | 2488.876
116 | 2487.526
117 | 2485.822
118 | 2484.485
119 | 2483.0208
120 | 2481.557
121 | 2479.8192
122 | 2478.348
123 | 2476.837
124 | 2475.239
125 | 2473.593
126 | 2471.828
127 | 2470.625
128 | 2468.821
129 | 2467.2672
130 | 2465.603
131 | 2463.947
132 | 2462.215
133 | 2460.574
134 | 2458.958
135 | 2457.113
136 | 2455.337
137 | 2453.686
138 | 2451.8592
139 | 2450.044
140 | 2448.221
141 | 2446.353
142 | 2444.749
143 | 2442.536
144 | 2440.9
145 | 2439.076
146 | 2437.059
147 | 2434.959
148 | 2433.016
149 | 2430.999
150 | 2429.043
151 | 2427.025
152 | 2425.151
153 | 2423.113
154 | 2421.087
155 | 2419.11
156 | 2417.249
157 | 2415.143
158 | 2413.103
159 | 2410.92
160 | 2408.901
161 | 2406.817
162 | 2404.824
163 | 2402.645
164 | 2400.561
165 | 2398.388
166 | 2396.257
167 | 2394.047
168 | 2391.957
169 | 2389.439
170 | 2387.19
171 | 2384.833
172 | 2382.55
173 | 2380.488
174 | 2377.968
175 | 2375.598
176 | 2373.337
177 | 2370.894
178 | 2368.81
179 | 2366.545
180 | 2363.896
181 | 2361.708
182 | 2359.223
183 | 2356.872
184 | 2354.21
185 | 2351.536
186 | 2348.953
187 | 2346.54
188 | 2343.883
189 | 2341.338
190 | 2338.564
191 | 2335.748
192 | 2333.249
193 | 2330.323
194 | 2327.723
195 | 2324.8224
196 | 2322.351
197 | 2319.618
198 | 2316.66
199 | 2313.657
200 | 2310.694
201 | 2307.89
202 | 2304.646
203 | 2301.764
204 | 2298.784
205 | 2295.6416
206 | 2292.52
207 | 2289.77
208 | 2286.558
209 | 2283.73
210 | 2280.718
211 | 2277.574
212 | 2274.3776
213 | 2271.306
214 | 2268.369
215 | 2264.921
216 | 2261.734
217 | 2258.64
218 | 2255.73
219 | 2252.55
220 | 2249.297
221 | 2246.133
222 | 2243
223 | 2239.635
224 | 2236.6736
225 | 2233.472
226 | 2230.024
227 | 2226.988
228 | 2223.527
229 | 2220.562
230 | 2217.116
231 | 2213.636
232 | 2210.453
233 | 2207.13
234 | 2203.627
235 | 2200.133
236 | 2196.552
237 | 2193.012
238 | 2189.343
239 | 2185.831
240 | 2182.054
241 | 2178.48
242 | 2174.586
243 | 2170.293
244 | 2166.764
245 | 2163.157
246 | 2159.367
247 | 2155.743
248 | 2151.666
249 | 2147.838
250 | 2143.817
251 | 2139.764
252 | 2135.7552
253 | 2131.87
254 | 2127.792
255 | 2123.856
256 | 2120.188
257 | 2116.22
258 | 2107.807
259 | 2108.6544
260 | 2104.654
261 | 2100.424
262 | 2096.453
263 | 2091.849
264 | 2087.431
265 | 2082.9
266 | 2078.512
267 | 2073.6048
268 | 2068.796
269 | 2064.016
270 | 2058.937
271 | 2054.303
272 | 2049.489
273 | 2044.617
274 | 2039.6672
275 | 2034.6736
276 | 2029.959
277 | 2025.21
278 | 2020.065
279 | 2014.757
280 | 2009.228
281 | 2003.862
282 | 1998.619
283 | 1993.308
284 | 1987.871