## Cycle
Cycle (N) | Capacity (mAh)
1 | 982.2335
2 | 2632.372
3 | 2632.276
4 | 2631.51
5 | 2630.593
6 | 2629.196
7 | 2627.754
8 | 2626.559
9 | 2625.001
10 | 2623.463
11 | 2622.0816
12 | 2620.57
13 | 2619.184
14 | 2617.978
15 | 2616.549
16 | 2615.4128
17 | 2614.17
18 | 2613.122
19 | 2611.857
20 | 2610.595
21 | 2609.436
22 | 2608.405
23 | 2607.322
24 | 2606.257
25 | 2605.124
26 | 2603.8112
27 | 2602.733
28 | 2601.588
29 | 2600.488
30 | 2599.231
31 | 2598.021
32 | 2596.722
33 | 2595.368
34 | 2594.071
35 | 2592.8208
36 | 2591.582
37 | 2590.313
38 | 2588.908
39 | 2587.387
40 | 2586.177
41 | 2584.752
42 | 2583.386
43 | 2582.243
44 | 2580.937
45 | 2579.407
46 | 2578.29
47 | 2576.753
48 | 2575.56
49 | 2574.294
50 | 2573.021
51 | 2571.473
52 | 2570.1552
53 | 2568.761
54 | 2567.369
55 | 2565.887
56 | 2564.443
57 | 2563.153
58 | 2561.926
59 | 2560.36
60 | 2558.9312
61 | 2557.465
62 | 2555.976
63 | 2554.519
64 | 2553.245
65 | 2551.559
66 | 2549.908
67 | 2548.541
68 | 2547.023
69 | 2545.464
70 | 2544.012
71 | 2542.444
72 | 2540.951
73 | 2539.391
74 | 2538.189
75 | 2536.716
76 | 2535.187
77 | 2533.727
78 | 2532.422
79 | 2531.047
80 | 2529.325
81 | 2528.142
82 | 2526.759
83 | 2525.338
84 | 2523.948
85 | 2522.491
86 | 2521.232
87 | 2519.872
88 | 2518.324
89 | 2516.863
90 | 2515.796
91 | 2514.485
92 | 2512.955
93 | 2511.536
94 | 2510.1664
95 | 2508.446
96 | 2507.314
97 | 2505.66
98 | 2504.15
99 | 2502.727
100 | 2501.5392
101 | 2500.23
102 | 2498.887
103 | 2497.463
104 | 2495.982
105 | 2494.301
106 | 2492.905
107 | 2491.226
108 | 2489.981
109 | 2488.437
110 | 2487.025
111 | 2485.291
112 | 2483.83
113 | 2482.395
114 | 2480.55
115 | 2478.958
116 | 2477.593
117 | 2475.9072
118 | 2474.288
119 | 2472.606
120 | 2471.052
121 | 2469.352
122 | 2467.559
123 | 2465.846
124 | 2463.892
125 | 2462.06
126 | 2460.273
127 | 2458.369
128 | 2456.69
129 | 2454.8784
130 | 2452.955
131 | 2451.107
132 | 2449.301
133 | 2447.3808
134 | 2446.119
135 | 2444.609
136 | 2442.558
137 | 2440.675
138 | 2438.944
139 | 2437.136
140 | 2435.176
141 | 2432.977
142 | 2430.5408
143 | 2428.548
144 | 2426.58
145 | 2424.343
146 | 2422.284
147 | 2419.979
148 | 2417.825
149 | 2415.904
150 | 2413.5792
151 | 2411.3936
152 | 2409.1344
153 | 2406.644
154 | 2404.3664
155 | 2402.33
156 | 2399.837
157 | 2397.565
158 | 2395.037
159 | 2392.388
160 | 2389.701
161 | 2387.1488
162 | 2384.216
163 | 2381.4752
164 | 2378.645
165 | 2375.894
166 | 2372.873
167 | 2369.904
168 | 2366.918
169 | 2364.161
170 | 2361.039
171 | 2358.176
172 | 2355.104
173 | 2352.128
174 | 2349.1536
175 | 2346.161
176 | 2342.7488
177 | 2339.724
178 | 2336.421
179 | 2333.228
180 | 2330.047
181 | 2326.989
182 | 2323.904
183 | 2320.775
184 | 2317.672
185 | 2314.53
186 | 2311.244
187 | 2308.435
188 | 2304.94
189 | 2301.814
190 | 2298.705
191 | 2295.5
192 | 2292.643
193 | 2289.078
194 | 2285.95
195 | 2282.833
196 | 2279.582
197 | 2276.111
198 | 2272.68
199 | 2269.275
200 | 2265.663
201 | 2262.265
202 | 2259.053
203 | 2255.4176
204 | 2252
205 | 2248.452
206 | 2244.883
207 | 2241.276
208 | 2237.906
209 | 2234.244
210 | 2230.474
211 | 2226.559
212 | 2222.833
213 | 2219.16
214 | 2214.969
215 | 2210.798
216 | 2207.023
217 | 2202.841
218 | 2198.849
219 | 2194.677
220 | 2190.325
221 | 2186.256
222 | 2182.003
223 | 2177.862
224 | 2173.571
225 | 2169.1168
226 | 2164.961
227 | 2160.304
228 | 2155.95
229 | 2151.523
230 | 2146.725
231 | 2142.272
232 | 2137.433
233 | 2132.761
234 | 2127.9392
235 | 2122.956
236 | 2117.9
237 | 2112.133
238 | 2107.054
239 | 2101.554
240 | 2096.18
241 | 2090.826
242 | 2085.543
243 | 2080.093
244 | 2074.288
245 | 2068.303
246 | 2062.59
247 | 2056.774
248 | 2050.556
249 | 2044.161
250 | 2038.107
251 | 2031.882
252 | 2025.1472
253 | 2019.166
254 | 2012.652
255 | 2006.1168
256 | 1999.373
257 | 1992.692
258 | 1985.626
259 | 1978.436
260 | 1971.6736
261 | 1964.7152
262 | 1957.748
263 | 1950.606
264 | 1943.303
265 | 1936.3344
266 | 1928.7648
267 | 1921.772
268 | 1914.2432
269 | 1906.679
270 | 1899.1056
271 | 1891.451
272 | 1883.235
273 | 1875.236
274 | 1867.051
275 | 1858.752
276 | 1850.324
277 | 1841.666
278 | 1832.608