## Cycle
Cycle (N) | Capacity (mAh)
1 | 938.7145
2 | 2641.554
3 | 2641.526
4 | 2640.5184
5 | 2639.348
6 | 2637.478
7 | 2635.609
8 | 2633.941
9 | 2632.297
10 | 2630.959
11 | 2629.598
12 | 2628.415
13 | 2626.905
14 | 2626.022
15 | 2624.946
16 | 2623.7136
17 | 2622.581
18 | 2621.464
19 | 2620.139
20 | 2619.148
21 | 2617.859
22 | 2616.845
23 | 2615.6784
24 | 2614.204
25 | 2612.825
26 | 2611.422
27 | 2610.361
28 | 2608.926
29 | 2607.725
30 | 2606.419
31 | 2605.124
32 | 2603.769
33 | 2602.2848
34 | 2600.955
35 | 2599.4256
36 | 2598.071
37 | 2596.883
38 | 2595.2928
39 | 2593.868
40 | 2592.587
41 | 2591.109
42 | 2589.524
43 | 2588.195
44 | 2586.752
45 | 2585.389
46 | 2583.958
47 | 2582.345
48 | 2581.06
49 | 2579.556
50 | 2578.007
51 | 2576.439
52 | 2575.004
53 | 2573.307
54 | 2571.966
55 | 2570.3792
56 | 2568.843
57 | 2567.456
58 | 2565.638
59 | 2563.932
60 | 2562.544
61 | 2560.961
62 | 2559.247
63 | 2557.548
64 | 2555.88
65 | 2554.492
66 | 2552.944
67 | 2551.18
68 | 2549.508
69 | 2547.883
70 | 2546.187
71 | 2544.537
72 | 2542.888
73 | 2541.21
74 | 2539.463
75 | 2537.841
76 | 2536.28
77 | 2534.609
78 | 2533.1472
79 | 2531.161
80 | 2529.423
81 | 2527.817
82 | 2526.14
83 | 2524.486
84 | 2522.917
85 | 2521.143
86 | 2519.597
87 | 2517.688
88 | 2515.738
89 | 2514.212
90 | 2512.652
91 | 2510.816
92 | 2509.062
93 | 2507.283
94 | 2505.426
95 | 2503.821
96 | 2501.888
97 | 2500.167
98 | 2498.314
99 | 2496.502
100 | 2494.822
101 | 2493.153
102 | 2491.143
103 | 2489.439
104 | 2487.812
105 | 2485.908
106 | 2484.1648
107 | 2482.258
108 | 2480.482
109 | 2478.6928
110 | 2476.878
111 | 2474.883
112 | 2473.183
113 | 2471.231
114 | 2469.612
115 | 2467.686
116 | 2465.711
117 | 2463.761
118 | 2461.768
119 | 2459.771
120 | 2458.078
121 | 2456.171
122 | 2454.103
123 | 2452.132
124 | 2450.19
125 | 2448.145
126 | 2446.2256
127 | 2444.087
128 | 2442.038
129 | 2439.909
130 | 2437.889
131 | 2435.767
132 | 2433.776
133 | 2431.362
134 | 2429.3728
135 | 2427.169
136 | 2425.223
137 | 2422.865
138 | 2420.784
139 | 2418.417
140 | 2416.032
141 | 2413.833
142 | 2411.488
143 | 2409.207
144 | 2406.777
145 | 2404.473
146 | 2402.072
147 | 2399.73
148 | 2397.3456
149 | 2395.055
150 | 2392.33
151 | 2389.976
152 | 2387.344
153 | 2384.741
154 | 2382.128
155 | 2379.56
156 | 2377.254
157 | 2374.6592
158 | 2371.8752
159 | 2369.418
160 | 2366.739
161 | 2363.894
162 | 2361.098
163 | 2358.777
164 | 2355.836
165 | 2353.0528
166 | 2350.195
167 | 2347.525
168 | 2344.479
169 | 2341.828
170 | 2338.852
171 | 2336.2272
172 | 2332.943
173 | 2329.705
174 | 2326.324
175 | 2323.374
176 | 2320.106
177 | 2317.084
178 | 2314.124
179 | 2310.687
180 | 2307.341
181 | 2304.121
182 | 2300.959
183 | 2297.541
184 | 2294.342
185 | 2290.817
186 | 2287.711
187 | 2284.39
188 | 2280.979
189 | 2277.318
190 | 2273.822
191 | 2270.143
192 | 2266.631
193 | 2262.868
194 | 2258.996
195 | 2255.319
196 | 2251.696
197 | 2248.011
198 | 2244.19
199 | 2240.588
200 | 2236.963
201 | 2232.857
202 | 2229.256
203 | 2225.697
204 | 2222.119
205 | 2218.571
206 | 2214.844
207 | 2211.392
208 | 2207.752
209 | 2204.254
210 | 2200.423
211 | 2196.889
212 | 2193.232
213 | 2189.669
214 | 2186.008
215 | 2182.319
216 | 2178.807
217 | 2174.868
218 | 2171.2816
219 | 2167.7648
220 | 2164.269
221 | 2160.377
222 | 2156.769
223 | 2153.018
224 | 2149.204
225 | 2145.7648
226 | 2142.113
227 | 2138.385
228 | 2134.67
229 | 2130.899
230 | 2127.354
231 | 2123.551
232 | 2119.793
233 | 2115.916
234 | 2112.373
235 | 2108.532
236 | 2104.661
237 | 2100.492
238 | 2096.904
239 | 2092.89
240 | 2089.0688
241 | 2085.433
242 | 2079.2784
243 | 2077.34
244 | 2073.447
245 | 2069.55
246 | 2065.346
247 | 2061.43
248 | 2057.276
249 | 2053.062
250 | 2049.066
251 | 2044.463
252 | 2040.14
253 | 2035.3136
254 | 2031.001
255 | 2026.18
256 | 2021.6256
257 | 2017.21
258 | 2011.583
259 | 2008.0464
260 | 2003.382
261 | 1998.552
262 | 1993.732
263 | 1988.807
264 | 1983.838
265 | 1978.682
266 | 1973.619
267 | 1968.48
268 | 1963.062
269 | 1957.82
270 | 1952.652
271 | 1947.234
272 | 1941.837
273 | 1936.311
274 | 1930.814
275 | 1924.82
276 | 1918.997
277 | 1912.749
278 | 1906.676
279 | 1900.049
280 | 1893.424
281 | 1886.975
282 | 1880.163
283 | 1873.27
284 | 1866.287
285 | 1859.06