## Cycle
Cycle (N) | Capacity (mAh)
1 | 988.9391
2 | 2647.481
3 | 2648.1744
4 | 2647.199
5 | 2645.56
6 | 2643.281
7 | 2641.581
8 | 2639.9616
9 | 2638.315
10 | 2637.141
11 | 2635.836
12 | 2634.387
13 | 2633.228
14 | 2632.124
15 | 2630.619
16 | 2629.325
17 | 2627.929
18 | 2626.662
19 | 2625.487
20 | 2624.204
21 | 2623.145
22 | 2621.776
23 | 2620.334
24 | 2619.23
25 | 2618.043
26 | 2616.706
27 | 2615.526
28 | 2614.35
29 | 2613.042
30 | 2611.856
31 | 2610.677
32 | 2609.255
33 | 2607.875
34 | 2606.453
35 | 2605.273
36 | 2603.949
37 | 2602.609
38 | 2601.302
39 | 2600.2544
40 | 2598.575
41 | 2597.307
42 | 2595.912
43 | 2594.417
44 | 2592.988
45 | 2591.757
46 | 2590.258
47 | 2588.988
48 | 2587.7792
49 | 2586.27
50 | 2584.857
51 | 2583.4208
52 | 2582.079
53 | 2580.737
54 | 2579.181
55 | 2578.001
56 | 2576.382
57 | 2574.901
58 | 2573.492
59 | 2571.641
60 | 2570.35
61 | 2568.706
62 | 2567.4
63 | 2565.566
64 | 2564.101
65 | 2562.7552
66 | 2560.901
67 | 2559.353
68 | 2557.506
69 | 2555.818
70 | 2554.302
71 | 2552.513
72 | 2550.703
73 | 2548.702
74 | 2547.147
75 | 2545.433
76 | 2543.74
77 | 2541.852
78 | 2540.039
79 | 2538.471
80 | 2536.687
81 | 2534.909
82 | 2533.117
83 | 2531.619
84 | 2529.837
85 | 2527.935
86 | 2525.887
87 | 2524.399
88 | 2522.328
89 | 2520.403
90 | 2518.553
91 | 2516.812
92 | 2515.104
93 | 2513.174
94 | 2511.334
95 | 2509.295
96 | 2507.636
97 | 2505.61
98 | 2503.866
99 | 2501.873
100 | 2500.118
101 | 2498.193
102 | 2496.306
103 | 2494.413
104 | 2492.632
105 | 2490.726
106 | 2488.685
107 | 2486.831
108 | 2484.751
109 | 2483.031
110 | 2481.048
111 | 2479.125
112 | 2477.219
113 | 2475.118
114 | 2473.039
115 | 2470.904
116 | 2469.147
117 | 2466.95
118 | 2465.099
119 | 2463.017
120 | 2460.8064
121 | 2458.7728
122 | 2456.601
123 | 2454.385
124 | 2452.417
125 | 2450.182
126 | 2447.672
127 | 2445.871
128 | 2443.69
129 | 2441.439
130 | 2439.3408
131 | 2437.054
132 | 2434.837
133 | 2432.69
134 | 2430.6256
135 | 2428.064
136 | 2425.817
137 | 2423.4528
138 | 2421.075
139 | 2418.849
140 | 2416.535
141 | 2414.2016
142 | 2411.859
143 | 2409.232
144 | 2407.095
145 | 2404.379
146 | 2401.726
147 | 2399.45
148 | 2397.104
149 | 2394.157
150 | 2391.605
151 | 2388.7856
152 | 2386.089
153 | 2383.721
154 | 2380.6416
155 | 2378.023
156 | 2374.861
157 | 2371.679
158 | 2368.548
159 | 2365.716
160 | 2362.314
161 | 2359.402
162 | 2356.251
163 | 2353.123
164 | 2349.879
165 | 2346.98
166 | 2343.595
167 | 2340.593
168 | 2337.259
169 | 2333.76
170 | 2330.5664
171 | 2327.522
172 | 2324.085
173 | 2320.7744
174 | 2317.035
175 | 2313.738
176 | 2310.067
177 | 2306.293
178 | 2302.7216
179 | 2298.966
180 | 2294.937
181 | 2291.2688
182 | 2287.241
183 | 2283.169
184 | 2279.43
185 | 2275.541
186 | 2271.76
187 | 2267.476
188 | 2263.433
189 | 2259.449
190 | 2255.303
191 | 2251.001
192 | 2246.9008
193 | 2242.392
194 | 2238.376
195 | 2234.232
196 | 2229.9008
197 | 2225.839
198 | 2221.736
199 | 2217.36
200 | 2213.131
201 | 2208.9
202 | 2204.658
203 | 2200.488
204 | 2196.146
205 | 2191.836
206 | 2187.384
207 | 2182.973
208 | 2178.788
209 | 2174.0112
210 | 2169.876
211 | 2165.287
212 | 2160.645
213 | 2155.907
214 | 2151.5408
215 | 2146.684
216 | 2141.929
217 | 2137.416
218 | 2132.604
219 | 2127.892
220 | 2123.303
221 | 2118.386
222 | 2113.642
223 | 2108.973
224 | 2104.336
225 | 2099.5968
226 | 2094.79
227 | 2090.009
228 | 2085.12
229 | 2080.141
230 | 2075.078
231 | 2069.848
232 | 2064.788
233 | 2059.7456
234 | 2054.655
235 | 2049.513
236 | 2044.08
237 | 2038.66
238 | 2033.247
239 | 2027.961
240 | 2023.299
241 | 2017.872
242 | 2012.463
243 | 2006.947
244 | 2001.643
245 | 1996.0544
246 | 1990.367