## Cycle
Cycle (N) | Capacity (mAh)
1 | 986.8369
2 | 2635.901
3 | 2635.5728
4 | 2635.074
5 | 2634.211
6 | 2632.921
7 | 2631.481
8 | 2630.527
9 | 2629.1
10 | 2627.681
11 | 2626.43
12 | 2625.216
13 | 2623.81
14 | 2622.465
15 | 2621.274
16 | 2619.726
17 | 2618.893
18 | 2617.346
19 | 2616.2208
20 | 2615.089
21 | 2613.994
22 | 2612.7936
23 | 2611.767
24 | 2610.59
25 | 2609.507
26 | 2608.521
27 | 2607.264
28 | 2606.029
29 | 2604.92
30 | 2603.8608
31 | 2602.7152
32 | 2601.548
33 | 2600.484
34 | 2599.504
35 | 2598.3392
36 | 2597.119
37 | 2596.102
38 | 2595.055
39 | 2593.681
40 | 2592.766
41 | 2591.636
42 | 2590.489
43 | 2589.339
44 | 2588.448
45 | 2587.131
46 | 2586.08
47 | 2584.829
48 | 2583.846
49 | 2582.864
50 | 2581.385
51 | 2580.52
52 | 2579.218
53 | 2578.153
54 | 2576.945
55 | 2576.047
56 | 2574.896
57 | 2573.48
58 | 2572.722
59 | 2571.746
60 | 2570.446
61 | 2569.541
62 | 2568.346
63 | 2567.0736
64 | 2566.1664
65 | 2565.0016
66 | 2563.851
67 | 2562.761
68 | 2561.534
69 | 2560.615
70 | 2559.284
71 | 2558.068
72 | 2557.008
73 | 2555.92
74 | 2554.788
75 | 2553.649
76 | 2552.6352
77 | 2551.5936
78 | 2550.342
79 | 2549.3536
80 | 2548.142
81 | 2546.925
82 | 2546.093
83 | 2544.982
84 | 2544.013
85 | 2542.575
86 | 2541.644
87 | 2540.335
88 | 2539.036
89 | 2537.852
90 | 2536.627
91 | 2535.693
92 | 2534.586
93 | 2533.519
94 | 2532.267
95 | 2531.054
96 | 2529.8992
97 | 2528.754
98 | 2527.268
99 | 2526.284
100 | 2524.866
101 | 2523.69
102 | 2522.35
103 | 2520.972
104 | 2519.522
105 | 2518.544
106 | 2517.257
107 | 2515.927
108 | 2514.458
109 | 2513.433
110 | 2511.879
111 | 2510.5856
112 | 2509.056
113 | 2507.84
114 | 2506.324
115 | 2505.201
116 | 2503.739
117 | 2502.134
118 | 2500.778
119 | 2499.564
120 | 2497.769
121 | 2496.354
122 | 2495.054
123 | 2493.622
124 | 2491.871
125 | 2490.369
126 | 2488.776
127 | 2487.01
128 | 2485.146
129 | 2483.5
130 | 2481.718
131 | 2480.092
132 | 2478.056
133 | 2476.351
134 | 2474.437
135 | 2472.5392
136 | 2470.539
137 | 2468.678
138 | 2466.711
139 | 2464.772
140 | 2462.624
141 | 2460.958
142 | 2458.7328
143 | 2457.139
144 | 2455.206
145 | 2453.317
146 | 2451.326
147 | 2449.463
148 | 2447.43
149 | 2445.667
150 | 2443.635
151 | 2441.832
152 | 2439.984
153 | 2437.777
154 | 2436.007
155 | 2433.982
156 | 2432.2352
157 | 2430.064
158 | 2428.102
159 | 2426.117
160 | 2424.047
161 | 2421.929
162 | 2419.825
163 | 2417.732
164 | 2415.611
165 | 2413.5952
166 | 2411.368
167 | 2409.203
168 | 2406.961
169 | 2404.463
170 | 2402.39
171 | 2400.021
172 | 2397.827
173 | 2395.653
174 | 2393.061
175 | 2390.855
176 | 2388.445
177 | 2385.967
178 | 2383.431
179 | 2381.24
180 | 2378.724
181 | 2376.139
182 | 2373.838
183 | 2371.155
184 | 2368.889
185 | 2366.233
186 | 2364.117
187 | 2361.617
188 | 2359.013
189 | 2356.415
190 | 2353.624
191 | 2351.0064
192 | 2348.122
193 | 2345.714
194 | 2342.988
195 | 2340.276
196 | 2337.363
197 | 2334.772
198 | 2331.843
199 | 2328.97
200 | 2326.194
201 | 2322.993
202 | 2320.135
203 | 2317.052
204 | 2314.134
205 | 2311.107
206 | 2308.145
207 | 2304.974
208 | 2301.884
209 | 2298.391
210 | 2295.0384
211 | 2291.549
212 | 2288.0176
213 | 2284.54
214 | 2280.76
215 | 2277.202
216 | 2273.315
217 | 2269.554
218 | 2265.742
219 | 2262.02
220 | 2258.446
221 | 2254.4384
222 | 2250.854
223 | 2247.032
224 | 2243.205
225 | 2239.233
226 | 2235.576
227 | 2231.55
228 | 2227.54
229 | 2223.692
230 | 2219.496
231 | 2215.546
232 | 2211.72
233 | 2207.389
234 | 2203.4384
235 | 2199.486
236 | 2195.458
237 | 2191.832
238 | 2187.836
239 | 2183.96
240 | 2179.316
241 | 2175.816
242 | 2171.761
243 | 2168.03
244 | 2163.934
245 | 2160.019
246 | 2156.225
247 | 2151.866
248 | 2148.0944
249 | 2144.02
250 | 2139.964
251 | 2136.024
252 | 2132.206
253 | 2128.027
254 | 2123.9648
255 | 2119.631
256 | 2115.674
257 | 2111.503
258 | 2107.397
259 | 2102.902
260 | 2098.856
261 | 2094.631
262 | 2089.975
263 | 2085.842
264 | 2081.131
265 | 2077.026
266 | 2072.437
267 | 2067.909
268 | 2063.328
269 | 2058.796
270 | 2054.338
271 | 2049.71
272 | 2045.089
273 | 2040.699
274 | 2035.852
275 | 2031.318
276 | 2026.465
277 | 2021.876
278 | 2016.901
279 | 2012.234
280 | 1935.862