## Cycle
Cycle (N) | Capacity (mAh)
1 | 1001.3496
2 | 2662.017
3 | 2662.4736
4 | 2662.098
5 | 2661.394
6 | 2660.334
7 | 2659.104
8 | 2657.7872
9 | 2656.381
10 | 2655.087
11 | 2653.708
12 | 2652.688
13 | 2651.314
14 | 2650.012
15 | 2649.081
16 | 2647.563
17 | 2646.567
18 | 2645.296
19 | 2644.219
20 | 2643.004
21 | 2641.918
22 | 2641.038
23 | 2639.958
24 | 2638.623
25 | 2637.657
26 | 2636.571
27 | 2635.687
28 | 2634.477
29 | 2633.472
30 | 2632.483
31 | 2631.038
32 | 2629.872
33 | 2628.732
34 | 2627.608
35 | 2626.403
36 | 2625.284
37 | 2624.223
38 | 2622.85
39 | 2621.6384
40 | 2620.223
41 | 2619.0016
42 | 2617.86
43 | 2616.67
44 | 2615.163
45 | 2614
46 | 2612.639
47 | 2611.276
48 | 2610.163
49 | 2608.719
50 | 2607.655
51 | 2606.084
52 | 2605.026
53 | 2603.465
54 | 2602.483
55 | 2601.05
56 | 2599.645
57 | 2598.384
58 | 2597.12
59 | 2595.956
60 | 2594.92
61 | 2593.324
62 | 2592.062
63 | 2590.743
64 | 2589.505
65 | 2588.307
66 | 2586.939
67 | 2585.4
68 | 2584.372
69 | 2582.798
70 | 2581.573
71 | 2580.17
72 | 2578.8352
73 | 2577.456
74 | 2576.162
75 | 2574.865
76 | 2573.3392
77 | 2571.955
78 | 2570.713
79 | 2569.264
80 | 2568.0336
81 | 2566.375
82 | 2565.063
83 | 2563.353
84 | 2561.926
85 | 2560.332
86 | 2559.097
87 | 2557.393
88 | 2555.889
89 | 2554.308
90 | 2552.722
91 | 2550.984
92 | 2549.497
93 | 2547.803
94 | 2546.171
95 | 2544.344
96 | 2542.827
97 | 2541.013
98 | 2538.983
99 | 2537.177
100 | 2535.287
101 | 2533.244
102 | 2531.3984
103 | 2529.655
104 | 2527.835
105 | 2525.767
106 | 2523.73
107 | 2522.1312
108 | 2519.888
109 | 2517.888
110 | 2515.8544
111 | 2513.876
112 | 2511.863
113 | 2509.673
114 | 2507.581
115 | 2505.597
116 | 2503.165
117 | 2501.239
118 | 2498.776
119 | 2496.447
120 | 2494.187
121 | 2492.262
122 | 2489.799
123 | 2487.548
124 | 2485.221
125 | 2482.739
126 | 2480.361
127 | 2477.922
128 | 2475.28
129 | 2472.775
130 | 2470.29
131 | 2467.618
132 | 2465.144
133 | 2462.546
134 | 2459.542
135 | 2457.0416
136 | 2454.0336
137 | 2451.084
138 | 2447.909
139 | 2445.0256
140 | 2442.021
141 | 2439.002
142 | 2435.828
143 | 2432.487
144 | 2429.43
145 | 2426.143
146 | 2422.628
147 | 2419.311
148 | 2416.094
149 | 2412.424
150 | 2408.777
151 | 2405.369
152 | 2401.551
153 | 2397.802
154 | 2394.022
155 | 2390.077
156 | 2386.141
157 | 2381.943
158 | 2378.192
159 | 2373.858
160 | 2369.977
161 | 2365.628
162 | 2361.216
163 | 2357.18
164 | 2352.752
165 | 2348.246
166 | 2343.598
167 | 2338.783
168 | 2333.96
169 | 2329.259
170 | 2324.736
171 | 2319.937
172 | 2315.713
173 | 2311.371
174 | 2306.947
175 | 2302.649
176 | 2298.316
177 | 2293.751
178 | 2289.284
179 | 2284.715
180 | 2280.1248
181 | 2275.438
182 | 2270.576
183 | 2265.524
184 | 2260.505
185 | 2255.612
186 | 2250.396
187 | 2245.006
188 | 2239.69
189 | 2234.033
190 | 2228.514
191 | 2223.023
192 | 2217.328
193 | 2211.137
194 | 2205.103
195 | 2198.9136
196 | 2192.37
197 | 2186.253
198 | 2179.997
199 | 2173.412
200 | 2166.69
201 | 2160.08
202 | 2153.537
203 | 2147.148
204 | 2140.8416
205 | 2134.45
206 | 2127.8352
207 | 2120.917
208 | 2114.098
209 | 2107.5376
210 | 2100.071
211 | 2093.049
212 | 2085.737
213 | 2078.304
214 | 2070.931
215 | 2063.183
216 | 2055.372
217 | 2046.881
218 | 2038.981
219 | 2030.719
220 | 2022.373
221 | 2014.038
222 | 2005.457
223 | 1997.078
224 | 883.6116