## Cycle
Cycle (N) | Capacity (mAh)
1 | 991.4868
2 | 2638.228
3 | 2638.689
4 | 2638.024
5 | 2636.778
6 | 2635.191
7 | 2633.536
8 | 2632.114
9 | 2630.513
10 | 2629.231
11 | 2627.631
12 | 2626.226
13 | 2624.889
14 | 2623.745
15 | 2622.485
16 | 2621.329
17 | 2620.339
18 | 2619.216
19 | 2618.0448
20 | 2617.139
21 | 2616.128
22 | 2615.114
23 | 2614.141
24 | 2613.113
25 | 2611.71
26 | 2610.946
27 | 2610.055
28 | 2608.932
29 | 2607.882
30 | 2607.147
31 | 2606.452
32 | 2605.3
33 | 2604.334
34 | 2603.47
35 | 2602.325
36 | 2601.532
37 | 2600.626
38 | 2599.592
39 | 2598.605
40 | 2597.61
41 | 2596.642
42 | 2595.822
43 | 2594.917
44 | 2593.663
45 | 2592.726
46 | 2591.75
47 | 2590.73
48 | 2589.714
49 | 2588.708
50 | 2587.895
51 | 2586.923
52 | 2585.766
53 | 2584.71
54 | 2583.527
55 | 2582.505
56 | 2581.686
57 | 2580.382
58 | 2579.449
59 | 2578.385
60 | 2577.192
61 | 2576.06
62 | 2574.829
63 | 2573.778
64 | 2572.606
65 | 2571.442
66 | 2570.383
67 | 2569.057
68 | 2568.17
69 | 2566.975
70 | 2566.079
71 | 2564.897
72 | 2563.621
73 | 2562.556
74 | 2561.495
75 | 2560.436
76 | 2559.263
77 | 2558.102
78 | 2556.99
79 | 2555.745
80 | 2554.7648
81 | 2553.474
82 | 2552.383
83 | 2551.156
84 | 2549.94
85 | 2548.805
86 | 2547.759
87 | 2546.491
88 | 2545.441
89 | 2544.124
90 | 2542.896
91 | 2541.767
92 | 2540.338
93 | 2539.174
94 | 2537.933
95 | 2536.571
96 | 2535.277
97 | 2534.264
98 | 2532.854
99 | 2531.532
100 | 2530.4064
101 | 2529.002
102 | 2527.814
103 | 2526.6688
104 | 2525.323
105 | 2524.139
106 | 2522.857
107 | 2521.463
108 | 2519.982
109 | 2518.91
110 | 2517.471
111 | 2516.15
112 | 2514.506
113 | 2513.1152
114 | 2511.89
115 | 2510.471
116 | 2508.951
117 | 2507.524
118 | 2506.114
119 | 2504.758
120 | 2503.369
121 | 2502.1456
122 | 2500.844
123 | 2499.302
124 | 2497.871
125 | 2496.472
126 | 2495.015
127 | 2493.641
128 | 2492.165
129 | 2490.909
130 | 2489.278
131 | 2487.783
132 | 2486.407
133 | 2484.8272
134 | 2483.249
135 | 2481.837
136 | 2480.198
137 | 2478.804
138 | 2477.2608
139 | 2475.768
140 | 2474.1792
141 | 2472.473
142 | 2470.796
143 | 2469.615
144 | 2467.854
145 | 2466.323
146 | 2464.532
147 | 2462.847
148 | 2461.398
149 | 2459.828
150 | 2458.145
151 | 2456.416
152 | 2454.664
153 | 2453.053
154 | 2451.212
155 | 2449.496
156 | 2447.824
157 | 2446.239
158 | 2444.478
159 | 2442.562
160 | 2440.965
161 | 2439.14
162 | 2437.3408
163 | 2435.546
164 | 2433.547
165 | 2431.753
166 | 2430.072
167 | 2428.2256
168 | 2426.402
169 | 2424.47
170 | 2422.5088
171 | 2420.3152
172 | 2418.292
173 | 2416.322
174 | 2414.471
175 | 2411.979
176 | 2409.988
177 | 2407.57
178 | 2405.196
179 | 2402.941
180 | 2400.783
181 | 2398.32
182 | 2396.3136
183 | 2393.998
184 | 2391.577
185 | 2389.098
186 | 2386.817
187 | 2384.555
188 | 2382.111
189 | 2379.7872
190 | 2377.588
191 | 2375.177
192 | 2373.093
193 | 2370.439
194 | 2368.278
195 | 2365.773
196 | 2363.232
197 | 2360.951
198 | 2358.366
199 | 2355.839
200 | 2353.479
201 | 2350.752
202 | 2348.1664
203 | 2345.399
204 | 2342.774
205 | 2340.152
206 | 2337.1808
207 | 2334.346
208 | 2331.286
209 | 2328.239
210 | 2325.264
211 | 2322.02
212 | 2318.825
213 | 2315.649
214 | 2312.536
215 | 2309.256
216 | 2305.727
217 | 2302.526
218 | 2299.084
219 | 2295.319
220 | 2291.712
221 | 2288.05
222 | 2284.295
223 | 2280.789
224 | 2276.925
225 | 2273.16
226 | 2269.292
227 | 2265.371
228 | 2261.6016
229 | 2257.803
230 | 2254.007
231 | 2250.118
232 | 2246.082
233 | 2241.894
234 | 2237.833
235 | 2233.9056
236 | 2226.288
237 | 2225.143
238 | 2220.827
239 | 2216.223
240 | 2211.657
241 | 2207.464
242 | 2203.041
243 | 2198.084
244 | 2192.609
245 | 2187.069
246 | 2182.008
247 | 2177.002
248 | 2171.708
249 | 2166.045
250 | 2160.456
251 | 2154.591
252 | 2148.669
253 | 2142.617
254 | 2136.1808
255 | 2130.034
256 | 2123.872
257 | 2118.223
258 | 2112.696
259 | 2107.202
260 | 2101.8928
261 | 2096.388
262 | 2091.1488
263 | 2085.604
264 | 2080.425
265 | 2075.003
266 | 2069.778
267 | 2064.438
268 | 2059.012
269 | 2053.819
270 | 2048.55
271 | 2043.527
272 | 2038.273
273 | 2032.792
274 | 2027.205
275 | 2021.768
276 | 2016.195