## Cycle
Cycle (N) | Capacity (mAh)
1 | 991.9198
2 | 2639.049
3 | 2638.824
4 | 2638.19
5 | 2637.073
6 | 2635.575
7 | 2633.989
8 | 2633.0384
9 | 2631.4528
10 | 2630.071
11 | 2628.655
12 | 2627.439
13 | 2625.945
14 | 2624.948
15 | 2623.882
16 | 2622.63
17 | 2621.54
18 | 2620.544
19 | 2619.404
20 | 2618.311
21 | 2617.159
22 | 2616.102
23 | 2615.019
24 | 2613.961
25 | 2612.749
26 | 2611.993
27 | 2610.906
28 | 2609.931
29 | 2608.837
30 | 2607.831
31 | 2606.65
32 | 2605.593
33 | 2604.591
34 | 2603.483
35 | 2602.416
36 | 2601.298
37 | 2600.136
38 | 2599.247
39 | 2598.156
40 | 2597.073
41 | 2596.058
42 | 2594.999
43 | 2594.124
44 | 2592.795
45 | 2591.7552
46 | 2590.677
47 | 2589.664
48 | 2588.538
49 | 2587.523
50 | 2586.348
51 | 2585.393
52 | 2584.112
53 | 2583.213
54 | 2582.238
55 | 2581.039
56 | 2580.145
57 | 2579.016
58 | 2578.164
59 | 2577.043
60 | 2576.08
61 | 2575.008
62 | 2573.81
63 | 2572.93
64 | 2571.967
65 | 2570.884
66 | 2569.776
67 | 2568.857
68 | 2567.814
69 | 2566.918
70 | 2566.09
71 | 2565.013
72 | 2563.56
73 | 2562.756
74 | 2561.523
75 | 2560.423
76 | 2559.121
77 | 2558.207
78 | 2556.932
79 | 2555.985
80 | 2554.849
81 | 2553.608
82 | 2552.347
83 | 2551.252
84 | 2550.164
85 | 2548.896
86 | 2547.75
87 | 2546.511
88 | 2545.132
89 | 2544.066
90 | 2542.809
91 | 2541.801
92 | 2540.332
93 | 2539.29
94 | 2537.919
95 | 2536.638
96 | 2535.3664
97 | 2534.022
98 | 2532.905
99 | 2531.686
100 | 2530.397
101 | 2529.333
102 | 2528.144
103 | 2527.026
104 | 2525.809
105 | 2524.57
106 | 2523.281
107 | 2521.824
108 | 2520.729
109 | 2519.543
110 | 2518.209
111 | 2517.043
112 | 2516.0048
113 | 2514.547
114 | 2513.661
115 | 2512.3008
116 | 2510.83
117 | 2509.716
118 | 2508.381
119 | 2506.976
120 | 2505.764
121 | 2504.289
122 | 2502.973
123 | 2501.749
124 | 2500.533
125 | 2498.733
126 | 2497.527
127 | 2496.085
128 | 2494.519
129 | 2493.03
130 | 2491.553
131 | 2490.05
132 | 2488.388
133 | 2486.647
134 | 2485.059
135 | 2483.488
136 | 2481.8736
137 | 2479.8256
138 | 2478.095
139 | 2476.364
140 | 2474.676
141 | 2472.7488
142 | 2471.162
143 | 2469.243
144 | 2467.577
145 | 2465.886
146 | 2464.011
147 | 2462.3584
148 | 2460.79
149 | 2458.935
150 | 2457.301
151 | 2455.479
152 | 2453.741
153 | 2451.93
154 | 2450.353
155 | 2448.612
156 | 2446.828
157 | 2444.873
158 | 2442.9984
159 | 2441.524
160 | 2439.442
161 | 2437.657
162 | 2435.689
163 | 2433.921
164 | 2431.819
165 | 2429.965
166 | 2428.079
167 | 2426.184
168 | 2424.048
169 | 2421.942
170 | 2419.924
171 | 2417.95
172 | 2415.834
173 | 2413.286
174 | 2411.4336
175 | 2409.529
176 | 2407.246
177 | 2405.153
178 | 2403.026
179 | 2400.841
180 | 2398.558
181 | 2396.427
182 | 2394.353
183 | 2392.173
184 | 2390.106
185 | 2387.818
186 | 2385.583
187 | 2383.44
188 | 2381.221
189 | 2379.081
190 | 2376.736
191 | 2374.354
192 | 2372.191
193 | 2369.91
194 | 2367.722
195 | 2365.471
196 | 2363.014
197 | 2360.564
198 | 2358.5952
199 | 2355.794
200 | 2353.498
201 | 2351.122
202 | 2348.671
203 | 2346.019
204 | 2343.652
205 | 2340.911
206 | 2338.61
207 | 2335.98
208 | 2333.426
209 | 2331.041
210 | 2328.358
211 | 2325.843
212 | 2323.22
213 | 2320.721
214 | 2317.959
215 | 2315.242
216 | 2312.78
217 | 2309.996
218 | 2307.368
219 | 2304.807
220 | 2302.017
221 | 2299.228
222 | 2295.85
223 | 2292.982
224 | 2290.135
225 | 2287.211
226 | 2284.308
227 | 2281.355
228 | 2278.782
229 | 2275.82
230 | 2273.088
231 | 2270.148
232 | 2266.8208
233 | 2263.76
234 | 2260.833
235 | 2257.4816
236 | 2254.032
237 | 2250.909
238 | 2243.877
239 | 2243.9088
240 | 2240.872
241 | 2237.026
242 | 2233.713
243 | 2230.238
244 | 2227.076
245 | 2223.747
246 | 2220.296
247 | 2217.093
248 | 2213.575
249 | 2210.132
250 | 2207.078
251 | 2203.802
252 | 2200.412
253 | 2196.456
254 | 2193.914
255 | 2190.929
256 | 2187.746
257 | 2184.274
258 | 2181.089
259 | 2177.487
260 | 2174.146
261 | 2170.994
262 | 2167.436
263 | 2163.875
264 | 2160.769
265 | 2157.181
266 | 2153.671
267 | 2150.314
268 | 2146.929
269 | 2143.444
270 | 2140.311
271 | 2136.931
272 | 2133.5168
273 | 2130.061
274 | 2126.657
275 | 2123.095
276 | 2119.682
277 | 2116.3248
278 | 2112.704
279 | 2108.645
280 | 2105.297
281 | 2101.562
282 | 2098.047
283 | 2094.025
284 | 2090.546
285 | 2086.989
286 | 2083.227
287 | 2079.479
288 | 2075.643
289 | 2071.626
290 | 2067.655
291 | 2063.538
292 | 2059.363
293 | 2055.136
294 | 2050.931
295 | 2046.841