## Cycle
Cycle (N) | Capacity (mAh)
1 | 993.9373
2 | 2638.628
3 | 2638.344
4 | 2637.818
5 | 2636.474
6 | 2634.884
7 | 2633.503
8 | 2632.0064
9 | 2630.414
10 | 2628.495
11 | 2627.175
12 | 2625.717
13 | 2624.778
14 | 2623.179
15 | 2621.864
16 | 2620.569
17 | 2619.398
18 | 2618.198
19 | 2617.153
20 | 2616.013
21 | 2614.721
22 | 2614.0656
23 | 2612.838
24 | 2611.831
25 | 2610.814
26 | 2609.943
27 | 2609.108
28 | 2607.777
29 | 2606.977
30 | 2605.847
31 | 2604.645
32 | 2603.756
33 | 2602.516
34 | 2601.479
35 | 2600.443
36 | 2599.228
37 | 2597.945
38 | 2596.809
39 | 2595.724
40 | 2594.496
41 | 2593.274
42 | 2592.118
43 | 2590.865
44 | 2589.598
45 | 2588.545
46 | 2587.504
47 | 2586.236
48 | 2585.044
49 | 2583.681
50 | 2582.491
51 | 2581.396
52 | 2580.088
53 | 2579.024
54 | 2577.837
55 | 2576.75
56 | 2575.618
57 | 2574.378
58 | 2573.237
59 | 2572.201
60 | 2571.106
61 | 2570.233
62 | 2568.973
63 | 2567.807
64 | 2566.941
65 | 2565.574
66 | 2564.529
67 | 2563.4016
68 | 2562.196
69 | 2561.034
70 | 2560.011
71 | 2558.924
72 | 2557.425
73 | 2556.238
74 | 2555.209
75 | 2553.917
76 | 2552.76
77 | 2551.736
78 | 2550.584
79 | 2549.381
80 | 2548.128
81 | 2547.097
82 | 2545.815
83 | 2544.662
84 | 2543.465
85 | 2542.265
86 | 2540.791
87 | 2539.664
88 | 2538.484
89 | 2537.191
90 | 2535.844
91 | 2534.357
92 | 2533.158
93 | 2532.051
94 | 2530.468
95 | 2529.425
96 | 2528.224
97 | 2526.753
98 | 2525.391
99 | 2524.225
100 | 2522.754
101 | 2521.483
102 | 2519.963
103 | 2518.603
104 | 2517.088
105 | 2515.996
106 | 2515.081
107 | 2513.737
108 | 2512.425
109 | 2510.899
110 | 2509.479
111 | 2508.036
112 | 2506.71
113 | 2504.893
114 | 2503.545
115 | 2502.104
116 | 2500.676
117 | 2499.4544
118 | 2498.053
119 | 2496.568
120 | 2495.289
121 | 2493.64
122 | 2491.716
123 | 2490.382
124 | 2488.731
125 | 2487.152
126 | 2485.492
127 | 2484.188
128 | 2482.825
129 | 2480.931
130 | 2479.352
131 | 2477.753
132 | 2476.04
133 | 2474.664
134 | 2472.981
135 | 2471.513
136 | 2469.898
137 | 2468.351
138 | 2467.017
139 | 2465.176
140 | 2463.608
141 | 2461.9808
142 | 2460.362
143 | 2458.818
144 | 2457.185
145 | 2455.522
146 | 2454.121
147 | 2452.353
148 | 2450.645
149 | 2448.866
150 | 2447.343
151 | 2445.552
152 | 2443.984
153 | 2442.25
154 | 2440.525
155 | 2438.985
156 | 2437.341
157 | 2435.666
158 | 2433.9472
159 | 2432.102
160 | 2430.476
161 | 2428.764
162 | 2426.9344
163 | 2425.1984
164 | 2423.594
165 | 2421.846
166 | 2420.183
167 | 2418.2416
168 | 2416.569
169 | 2414.757
170 | 2413.02
171 | 2411.3616
172 | 2409.588
173 | 2407.871
174 | 2405.989
175 | 2404.396
176 | 2402.401
177 | 2400.4352
178 | 2398.433
179 | 2396.631
180 | 2394.606
181 | 2393.012
182 | 2390.998
183 | 2389.074
184 | 2387.275
185 | 2385.309
186 | 2383.206
187 | 2381.244
188 | 2379.52
189 | 2377.51
190 | 2375.531
191 | 2373.42
192 | 2371.103
193 | 2369.1984
194 | 2367.155
195 | 2365.219
196 | 2363.199
197 | 2361.0112
198 | 2359.081
199 | 2357.106
200 | 2355.157
201 | 2352.8064
202 | 2350.571
203 | 2348.508
204 | 2346.814
205 | 2344.29
206 | 2342.332
207 | 2339.713
208 | 2337.874
209 | 2335.296
210 | 2333.3056
211 | 2331.041
212 | 2328.7
213 | 2326.362
214 | 2324.234
215 | 2322.065
216 | 2319.782
217 | 2317.545
218 | 2315.201
219 | 2313.013
220 | 2310.467
221 | 2308.102
222 | 2305.598
223 | 2303.2272
224 | 2300.634
225 | 2298.513
226 | 2295.996
227 | 2293.7152
228 | 2291.4176
229 | 2288.758
230 | 2286.423
231 | 2283.897
232 | 2281.511
233 | 2279.238
234 | 2276.992
235 | 2274.7808
236 | 2272.383
237 | 2269.784
238 | 2267.576
239 | 2265.245
240 | 2262.892
241 | 2260.458
242 | 2258.0384
243 | 2255.6784
244 | 2241.034
245 | 2251.158
246 | 2248.672
247 | 2246.669
248 | 2244.1088
249 | 2241.503
250 | 2239.1136
251 | 2236.838
252 | 2234.314
253 | 2232.137
254 | 2229.497
255 | 2227.122
256 | 2225.089
257 | 2222.4016
258 | 2220.175
259 | 2217.691
260 | 2215.557
261 | 2213.276
262 | 2211.061
263 | 2208.754
264 | 2206.278
265 | 2203.671
266 | 2201.397
267 | 2198.92
268 | 2196.383
269 | 2194.007
270 | 2191.442
271 | 2189.161
272 | 2186.65
273 | 2184.089
274 | 2181.578
275 | 2179.219
276 | 2176.833
277 | 2174.465
278 | 2172.063
279 | 2169.613
280 | 2167.18
281 | 2164.693
282 | 2162.282
283 | 2160.026
284 | 2157.3
285 | 2154.804
286 | 2152.1216
287 | 2149.706
288 | 2147.2432
289 | 2144.614
290 | 2142.108
291 | 2139.3904
292 | 2137.241
293 | 2134.657
294 | 2132.36
295 | 2129.728
296 | 2127.5216
297 | 2124.868
298 | 2122.246
299 | 2119.577
300 | 2117.044
301 | 2114.263
302 | 2111.938
303 | 2109.142
304 | 2106.452
305 | 2104.127
306 | 2101.218
307 | 2098.455
308 | 2096.008
309 | 2093.224
310 | 2090.508
311 | 2087.946
312 | 2085.425
313 | 2082.543
314 | 2080.075
315 | 2077.173
316 | 2074.601
317 | 2071.764
318 | 2069.222
319 | 2066.651
320 | 2063.689
321 | 2060.913
322 | 2058.086
323 | 2055.434
324 | 2052.615
325 | 2049.73
326 | 2046.958
327 | 2044.281
328 | 2041.374
329 | 2038.43
330 | 2035.34