## Cycle
Cycle (N) | Capacity (mAh)
1 | 993.0357
2 | 2646.127
3 | 2646.375
4 | 2645.572
5 | 2644.2448
6 | 2642.798
7 | 2640.971
8 | 2639.3008
9 | 2637.571
10 | 2636.247
11 | 2634.434
12 | 2632.979
13 | 2631.6784
14 | 2630.2736
15 | 2628.982
16 | 2627.6864
17 | 2626.704
18 | 2625.412
19 | 2624.253
20 | 2622.98
21 | 2622.04
22 | 2620.953
23 | 2619.903
24 | 2618.762
25 | 2618.01
26 | 2616.841
27 | 2615.815
28 | 2614.749
29 | 2613.792
30 | 2612.786
31 | 2611.77
32 | 2610.898
33 | 2609.931
34 | 2609.031
35 | 2607.972
36 | 2607.098
37 | 2606.037
38 | 2605.198
39 | 2604.212
40 | 2603.079
41 | 2602.136
42 | 2601.083
43 | 2600.044
44 | 2599.257
45 | 2598.103
46 | 2597.159
47 | 2596.133
48 | 2595.278
49 | 2594.047
50 | 2593.0992
51 | 2591.9808
52 | 2590.794
53 | 2590.03
54 | 2589
55 | 2587.754
56 | 2586.836
57 | 2585.7184
58 | 2585.0816
59 | 2584.013
60 | 2582.94
61 | 2582.034
62 | 2581.0352
63 | 2579.992
64 | 2578.696
65 | 2577.754
66 | 2576.778
67 | 2575.585
68 | 2574.45
69 | 2573.319
70 | 2571.91
71 | 2570.601
72 | 2569.415
73 | 2567.712
74 | 2566.314
75 | 2565.186
76 | 2563.715
77 | 2562.258
78 | 2561.196
79 | 2559.65
80 | 2558.37
81 | 2556.892
82 | 2555.324
83 | 2553.869
84 | 2552.551
85 | 2551.261
86 | 2549.833
87 | 2548.285
88 | 2546.905
89 | 2545.43
90 | 2543.871
91 | 2542.205
92 | 2540.739
93 | 2539.183
94 | 2537.551
95 | 2536.1392
96 | 2534.604
97 | 2533.087
98 | 2531.33
99 | 2529.895
100 | 2528.465
101 | 2526.243
102 | 2524.751
103 | 2523.358
104 | 2522.45
105 | 2520.587
106 | 2519.289
107 | 2517.773
108 | 2516.113
109 | 2514.628
110 | 2513.05
111 | 2511.0336
112 | 2509.487
113 | 2508.087
114 | 2506.507
115 | 2505.282
116 | 2503.455
117 | 2502.161
118 | 2500.637
119 | 2498.75
120 | 2497.048
121 | 2495.675
122 | 2493.896
123 | 2492.306
124 | 2490.697
125 | 2489.14
126 | 2487.504
127 | 2485.672
128 | 2483.9744
129 | 2482.425
130 | 2480.744
131 | 2479.324
132 | 2477.693
133 | 2476.082
134 | 2474.289
135 | 2472.488
136 | 2470.684
137 | 2469.037
138 | 2467.4048
139 | 2465.628
140 | 2463.714
141 | 2461.897
142 | 2459.857
143 | 2458.116
144 | 2456.119
145 | 2453.871
146 | 2452.29
147 | 2450.206
148 | 2448.41
149 | 2446.738
150 | 2444.6256
151 | 2442.849
152 | 2440.9392
153 | 2439.0416
154 | 2436.831
155 | 2434.708
156 | 2432.844
157 | 2430.628
158 | 2428.687
159 | 2426.584
160 | 2424.588
161 | 2422.536
162 | 2420.223
163 | 2418.044
164 | 2416.056
165 | 2413.8192
166 | 2411.8656
167 | 2409.626
168 | 2407.256
169 | 2404.826
170 | 2402.703
171 | 2400.028
172 | 2397.748
173 | 2395.469
174 | 2392.917
175 | 2390.291
176 | 2388.299
177 | 2385.5152
178 | 2383.131
179 | 2380.653
180 | 2377.931
181 | 2375.597
182 | 2372.876
183 | 2369.936
184 | 2367.352
185 | 2364.36
186 | 2361.537
187 | 2358.916
188 | 2356.02
189 | 2352.961
190 | 2349.817
191 | 2346.526
192 | 2343.703
193 | 2339.891
194 | 2336.531
195 | 2333.098
196 | 2329.447
197 | 2326.169
198 | 2322.702
199 | 2319.38
200 | 2315.739
201 | 2312.366
202 | 2308.94
203 | 2305.641
204 | 2301.828
205 | 2298.199
206 | 2294.506
207 | 2290.865
208 | 2287.321
209 | 2283.848
210 | 2280.231
211 | 2276.585
212 | 2272.724
213 | 2268.727
214 | 2264.892
215 | 2261.365
216 | 2257.3776
217 | 2253.484
218 | 2250.064
219 | 2246.2944
220 | 2242.235
221 | 2238.265
222 | 2233.626
223 | 2228.66
224 | 2223.7328
225 | 2218.725
226 | 2213.259
227 | 2207.711
228 | 2202.236
229 | 2196.373
230 | 2190.784
231 | 2184.845
232 | 2170.557
233 | 2172.171
234 | 2166.199
235 | 2160.046
236 | 2154.035
237 | 2147.428
238 | 2140.7904
239 | 2133.912
240 | 2126.5
241 | 2118.969
242 | 2111.583
243 | 2103.955
244 | 2096.109
245 | 2088.19
246 | 2080.428
247 | 2072.575
248 | 2063.598
249 | 2054.002
250 | 2044.755
251 | 2035.868
252 | 2026.213
253 | 2017.552
254 | 2006.282
255 | 1994.923
256 | 1984.284
257 | 1974.265
258 | 1964.412
259 | 1953.87
260 | 1943.252
261 | 1932.116
262 | 1921.18
263 | 1909.292
264 | 1897.448
265 | 1885.2112
266 | 1873.9136
267 | 1862.099
268 | 1850.537
269 | 1838.93
270 | 1813.465