## Cycle
Cycle (N) | Capacity (mAh)
1 | 988.2963
2 | 2637.226
3 | 2638.098
4 | 2637.243
5 | 2635.416
6 | 2633.725
7 | 2631.9456
8 | 2630.069
9 | 2628.641
10 | 2627.248
11 | 2625.736
12 | 2624.259
13 | 2623.095
14 | 2621.688
15 | 2620.386
16 | 2619.065
17 | 2617.892
18 | 2616.647
19 | 2615.374
20 | 2614.1
21 | 2612.872
22 | 2611.719
23 | 2610.489
24 | 2609.161
25 | 2607.818
26 | 2606.676
27 | 2605.6048
28 | 2604.407
29 | 2603.504
30 | 2602.154
31 | 2600.967
32 | 2599.728
33 | 2598.582
34 | 2597.288
35 | 2595.958
36 | 2594.825
37 | 2593.56
38 | 2592.268
39 | 2590.99
40 | 2589.739
41 | 2588.248
42 | 2587.025
43 | 2585.5952
44 | 2584.164
45 | 2583.0384
46 | 2581.67
47 | 2580.15
48 | 2579.138
49 | 2577.827
50 | 2576.519
51 | 2574.9856
52 | 2573.726
53 | 2572.496
54 | 2571.072
55 | 2569.655
56 | 2568.249
57 | 2566.9616
58 | 2565.685
59 | 2564.183
60 | 2562.99
61 | 2561.766
62 | 2560.257
63 | 2558.867
64 | 2557.51
65 | 2556.035
66 | 2554.713
67 | 2553.065
68 | 2551.828
69 | 2550.129
70 | 2548.748
71 | 2547.138
72 | 2545.444
73 | 2543.874
74 | 2542.215
75 | 2540.617
76 | 2538.98
77 | 2537.634
78 | 2536.125
79 | 2534.657
80 | 2532.981
81 | 2531.686
82 | 2530.0016
83 | 2528.478
84 | 2526.928
85 | 2525.327
86 | 2523.735
87 | 2522.107
88 | 2520.391
89 | 2518.924
90 | 2517.138
91 | 2515.3248
92 | 2513.691
93 | 2512.138
94 | 2510.419
95 | 2508.724
96 | 2506.779
97 | 2505.065
98 | 2503.241
99 | 2501.4256
100 | 2499.8592
101 | 2497.809
102 | 2495.877
103 | 2494.284
104 | 2492.824
105 | 2490.957
106 | 2489.121
107 | 2487.2864
108 | 2485.376
109 | 2483.528
110 | 2481.834
111 | 2479.668
112 | 2477.589
113 | 2475.723
114 | 2473.696
115 | 2472
116 | 2469.947
117 | 2468.048
118 | 2465.931
119 | 2463.852
120 | 2462.011
121 | 2459.953
122 | 2458.002
123 | 2455.757
124 | 2453.398
125 | 2451.637
126 | 2449.288
127 | 2447.106
128 | 2445.153
129 | 2442.896
130 | 2440.767
131 | 2438.305
132 | 2436.209
133 | 2434.077
134 | 2431.84
135 | 2429.531
136 | 2427.524
137 | 2424.929
138 | 2422.703
139 | 2420.252
140 | 2417.6864
141 | 2415.231
142 | 2412.914
143 | 2410.359
144 | 2407.995
145 | 2405.489
146 | 2402.731
147 | 2400.323
148 | 2397.521
149 | 2394.708
150 | 2392.226
151 | 2389.228
152 | 2386.548
153 | 2383.701
154 | 2380.633
155 | 2377.889
156 | 2374.737
157 | 2371.756
158 | 2368.621
159 | 2365.52
160 | 2362.452
161 | 2359.225
162 | 2356.047
163 | 2352.972
164 | 2349.372
165 | 2345.732
166 | 2342.658
167 | 2339.159
168 | 2335.718
169 | 2332.532
170 | 2328.986
171 | 2325.729
172 | 2321.933
173 | 2318.518
174 | 2314.716
175 | 2311.239
176 | 2307.73
177 | 2303.775
178 | 2300.339
179 | 2296.805
180 | 2293.031
181 | 2289.35
182 | 2285.926
183 | 2282.057
184 | 2278.546
185 | 2274.563
186 | 2270.874
187 | 2267.0512
188 | 2263.076
189 | 2259.369
190 | 2255.482
191 | 2251.734
192 | 2247.65
193 | 2243.834
194 | 2239.9856
195 | 2236.23
196 | 2232.363
197 | 2228.539
198 | 2224.561
199 | 2220.743
200 | 2216.754
201 | 2212.948
202 | 2209.004
203 | 2204.693
204 | 2200.947
205 | 2196.674
206 | 2192.89
207 | 2188.694
208 | 2185.058
209 | 2180.664
210 | 2176.74
211 | 2172.543
212 | 2168.4
213 | 2164.609
214 | 2160.103
215 | 2155.764
216 | 2151.688
217 | 2147.463
218 | 2142.893
219 | 2138.315
220 | 2133.677
221 | 2129.253
222 | 2124.633
223 | 2120.197
224 | 2115.882
225 | 2111.282
226 | 2106.7
227 | 2101.89
228 | 2097.664
229 | 2092.864
230 | 2088.282
231 | 2083.797
232 | 2078.794
233 | 2073.996
234 | 2069.168