## Cycle
Cycle (N) | Capacity (mAh)
1 | 987.4684
2 | 2639.848
3 | 2640.19
4 | 2639.681
5 | 2638.721
6 | 2637.439
7 | 2635.9808
8 | 2634.362
9 | 2633.1184
10 | 2631.545
11 | 2630.199
12 | 2628.836
13 | 2627.45
14 | 2626.2144
15 | 2624.871
16 | 2623.429
17 | 2622.149
18 | 2621.1664
19 | 2619.89
20 | 2618.911
21 | 2617.884
22 | 2617.086
23 | 2615.8144
24 | 2615.084
25 | 2614.073
26 | 2612.98
27 | 2611.957
28 | 2610.783
29 | 2609.695
30 | 2608.6336
31 | 2607.517
32 | 2606.562
33 | 2605.57
34 | 2604.4816
35 | 2603.409
36 | 2602.447
37 | 2601.233
38 | 2600.319
39 | 2599.396
40 | 2598.242
41 | 2597.022
42 | 2595.8128
43 | 2594.5728
44 | 2593.647
45 | 2592.385
46 | 2591.147
47 | 2590.17
48 | 2588.949
49 | 2587.976
50 | 2586.752
51 | 2585.619
52 | 2584.613
53 | 2583.3248
54 | 2582.301
55 | 2581.284
56 | 2580.132
57 | 2578.9408
58 | 2577.867
59 | 2576.841
60 | 2575.69
61 | 2574.695
62 | 2573.756
63 | 2572.575
64 | 2571.489
65 | 2570.581
66 | 2569.521
67 | 2568.468
68 | 2567.2448
69 | 2566.18
70 | 2564.417
71 | 2563.6
72 | 2562.389
73 | 2560.8464
74 | 2559.7328
75 | 2558.402
76 | 2557.167
77 | 2556.192
78 | 2554.9584
79 | 2553.598
80 | 2552.4944
81 | 2550.992
82 | 2550.121
83 | 2548.91
84 | 2548.0048
85 | 2546.209
86 | 2545.431
87 | 2544.024
88 | 2542.8448
89 | 2541.531
90 | 2540.156
91 | 2538.6656
92 | 2537.227
93 | 2536.034
94 | 2534.618
95 | 2533.497
96 | 2532.062
97 | 2530.803
98 | 2529.447
99 | 2527.859
100 | 2526.644
101 | 2525.438
102 | 2523.909
103 | 2522.256
104 | 2521.053
105 | 2520.086
106 | 2518.977
107 | 2517.365
108 | 2515.903
109 | 2514.727
110 | 2513.438
111 | 2511.82
112 | 2510.243
113 | 2508.884
114 | 2507.351
115 | 2505.862
116 | 2504.51
117 | 2503.376
118 | 2501.721
119 | 2500.542
120 | 2499.125
121 | 2497.213
122 | 2495.652
123 | 2494.3248
124 | 2492.631
125 | 2491.179
126 | 2489.4272
127 | 2488.184
128 | 2486.441
129 | 2484.696
130 | 2483.153
131 | 2481.858
132 | 2480.018
133 | 2478.487
134 | 2476.789
135 | 2475.337
136 | 2473.671
137 | 2472.156
138 | 2470.661
139 | 2469.04
140 | 2467.293
141 | 2465.3648
142 | 2463.839
143 | 2461.988
144 | 2460.35
145 | 2458.592
146 | 2456.7856
147 | 2455.068
148 | 2453.0272
149 | 2451.132
150 | 2449.4
151 | 2447.6272
152 | 2445.931
153 | 2443.922
154 | 2442.378
155 | 2440.371
156 | 2438.519
157 | 2436.669
158 | 2434.733
159 | 2432.811
160 | 2430.999
161 | 2428.8512
162 | 2426.769
163 | 2424.753
164 | 2422.7856
165 | 2420.878
166 | 2418.872
167 | 2416.963
168 | 2414.959
169 | 2412.797
170 | 2410.933
171 | 2408.828
172 | 2406.571
173 | 2404.646
174 | 2402.585
175 | 2400.244
176 | 2397.877
177 | 2395.5408
178 | 2393.308
179 | 2391.208
180 | 2389.209
181 | 2387.212
182 | 2384.719
183 | 2382.463
184 | 2380.074
185 | 2378.007
186 | 2375.5216
187 | 2373.436
188 | 2370.866
189 | 2368.723
190 | 2366.279
191 | 2363.481
192 | 2361.286
193 | 2358.726
194 | 2356.449
195 | 2353.757
196 | 2351.376
197 | 2348.875
198 | 2346.268
199 | 2344.113
200 | 2341.4
201 | 2338.953
202 | 2336.326
203 | 2333.9536
204 | 2331.495
205 | 2328.774
206 | 2325.722
207 | 2323.015
208 | 2320.475
209 | 2317.776
210 | 2315.364
211 | 2312.741
212 | 2309.986
213 | 2307.518
214 | 2304.945
215 | 2302.278
216 | 2299.351
217 | 2296.998
218 | 2294.212
219 | 2291.4672
220 | 2289.036
221 | 2285.797
222 | 2282.836
223 | 2279.997
224 | 2277.361
225 | 2274.534
226 | 2271.6288
227 | 2268.56
228 | 2265.864
229 | 2262.943
230 | 2259.896
231 | 2256.969
232 | 2253.9392
233 | 2250.951
234 | 2248.044
235 | 2244.964
236 | 2242.0512
237 | 2238.92
238 | 2236.004
239 | 2233.396
240 | 2230.036
241 | 2226.977
242 | 2223.614
243 | 2221.013
244 | 2218.327
245 | 2215.561
246 | 2212.233
247 | 2209.602
248 | 2206.231
249 | 2203.332
250 | 2200.737
251 | 2197.207
252 | 2194.578
253 | 2191.018
254 | 2188.178
255 | 2185.123
256 | 2182.093
257 | 2179.25
258 | 2173.985
259 | 2173.062
260 | 2170.303
261 | 2167.415
262 | 2164.207
263 | 2161.074
264 | 2158.256
265 | 2155.2336
266 | 2151.832
267 | 2148.801
268 | 2145.58
269 | 2142.581
270 | 2139.665
271 | 2136.905
272 | 2133.7184
273 | 2130.924
274 | 2127.69
275 | 2125.123
276 | 2121.988
277 | 2118.863
278 | 2116.3296
279 | 2113.036
280 | 2110.37
281 | 2106.8784
282 | 2104.0832
283 | 2100.733
284 | 2097.89
285 | 2094.891
286 | 2091.727
287 | 2088.876
288 | 2085.66
289 | 2082.684
290 | 2079.468
291 | 2076.661
292 | 2073.699
293 | 2070.403
294 | 2067.304
295 | 2064.247
296 | 2061.124
297 | 2057.929
298 | 2054.382
299 | 2051.164
300 | 2047.69
301 | 2044.652