## Cycle
Cycle (N) | Capacity (mAh)
1 | 984.3275
2 | 2639.353
3 | 2639.709
4 | 2638.671
5 | 2637.793
6 | 2636.367
7 | 2635.079
8 | 2633.596
9 | 2632.435
10 | 2630.8672
11 | 2629.677
12 | 2628.202
13 | 2626.884
14 | 2625.599
15 | 2624.207
16 | 2623.01
17 | 2621.904
18 | 2620.587
19 | 2619.574
20 | 2618.533
21 | 2617.354
22 | 2616.167
23 | 2615.287
24 | 2614.375
25 | 2613.345
26 | 2612.558
27 | 2611.46
28 | 2610.35
29 | 2609.439
30 | 2608.441
31 | 2607.401
32 | 2606.387
33 | 2605.318
34 | 2604.256
35 | 2603.323
36 | 2602.502
37 | 2601.518
38 | 2600.632
39 | 2599.925
40 | 2598.774
41 | 2597.774
42 | 2596.752
43 | 2595.772
44 | 2594.763
45 | 2593.607
46 | 2592.738
47 | 2591.826
48 | 2591.008
49 | 2590.042
50 | 2588.991
51 | 2588.018
52 | 2586.952
53 | 2586.1
54 | 2585.297
55 | 2584.229
56 | 2583.23
57 | 2582.253
58 | 2581.263
59 | 2580.473
60 | 2579.524
61 | 2578.888
62 | 2577.844
63 | 2576.883
64 | 2575.991
65 | 2574.879
66 | 2574.1056
67 | 2572.936
68 | 2571.927
69 | 2570.906
70 | 2569.732
71 | 2568.926
72 | 2567.688
73 | 2566.807
74 | 2565.743
75 | 2564.395
76 | 2563.297
77 | 2562.237
78 | 2561.382
79 | 2559.855
80 | 2559.252
81 | 2558.117
82 | 2557.117
83 | 2555.982
84 | 2555.172
85 | 2553.803
86 | 2552.878
87 | 2551.561
88 | 2550.374
89 | 2549.462
90 | 2548.1408
91 | 2546.708
92 | 2545.502
93 | 2544.108
94 | 2543.206
95 | 2541.762
96 | 2540.753
97 | 2539.343
98 | 2538.179
99 | 2536.823
100 | 2535.449
101 | 2533.874
102 | 2532.44
103 | 2530.837
104 | 2529.496
105 | 2528.422
106 | 2527.197
107 | 2525.699
108 | 2524.171
109 | 2522.634
110 | 2521.124
111 | 2519.448
112 | 2517.5072
113 | 2516.063
114 | 2514.315
115 | 2512.986
116 | 2511.536
117 | 2509.819
118 | 2508.099
119 | 2506.616
120 | 2504.7472
121 | 2502.576
122 | 2500.839
123 | 2499.06
124 | 2497.122
125 | 2495.07
126 | 2493.175
127 | 2491.118
128 | 2488.802
129 | 2486.575
130 | 2484.86
131 | 2482.585
132 | 2480.778
133 | 2478.323
134 | 2476.17
135 | 2474.208
136 | 2472.016
137 | 2469.983
138 | 2467.957
139 | 2465.801
140 | 2463.468
141 | 2461.264
142 | 2459.1
143 | 2456.786
144 | 2454.625
145 | 2452.4016
146 | 2449.801
147 | 2447.603
148 | 2445.362
149 | 2442.834
150 | 2440.354
151 | 2437.987
152 | 2435.855
153 | 2433.663
154 | 2431.291
155 | 2428.801
156 | 2426.298
157 | 2423.641
158 | 2421
159 | 2418.552
160 | 2415.985
161 | 2413.5808
162 | 2410.906
163 | 2408.376
164 | 2405.635
165 | 2403.359
166 | 2400.88
167 | 2398.342
168 | 2395.739
169 | 2392.703
170 | 2390.305
171 | 2387.633
172 | 2385.091
173 | 2382.666
174 | 2379.55
175 | 2376.812
176 | 2373.992
177 | 2371.32
178 | 2368.244
179 | 2365.1712
180 | 2362.279
181 | 2359.293
182 | 2356.303
183 | 2353.302
184 | 2350.388
185 | 2347.463
186 | 2344.733
187 | 2341.284
188 | 2338.4752
189 | 2335.116
190 | 2332.087
191 | 2328.95
192 | 2325.684
193 | 2322.028
194 | 2318.668
195 | 2315.095
196 | 2311.8064
197 | 2308.067
198 | 2304.736
199 | 2301.034
200 | 2297.085
201 | 2293.464
202 | 2289.483
203 | 2285.741
204 | 2281.891
205 | 2278.138
206 | 2273.937
207 | 2269.865
208 | 2265.924
209 | 2261.359
210 | 2256.6928
211 | 2252.311
212 | 2247.444
213 | 2242.351
214 | 2237.246
215 | 2231.901
216 | 2226.511
217 | 2220.649
218 | 2215.045
219 | 2209.742
220 | 2204.129
221 | 2198.626
222 | 2192.645
223 | 2186.921
224 | 2180.984
225 | 2174.986
226 | 2168.379
227 | 2161.625
228 | 2154.632
229 | 2147.403
230 | 2139.882
231 | 2132.7248
232 | 2125.37
233 | 2118.558
234 | 2111.56
235 | 2096.373
236 | 2095.694
237 | 2086.818
238 | 2078.246
239 | 2069.601
240 | 2060.532
241 | 2051.253
242 | 2042.129