## Cycle
Cycle (N) | Capacity (mAh)
1 | 1001.5424
2 | 2658.499
3 | 2658.63
4 | 2658.089
5 | 2657.025
6 | 2655.55
7 | 2654.3648
8 | 2652.956
9 | 2651.624
10 | 2650.226
11 | 2648.638
12 | 2647.617
13 | 2646.381
14 | 2645.079
15 | 2643.611
16 | 2642.661
17 | 2641.518
18 | 2640.136
19 | 2639.2512
20 | 2638.1584
21 | 2637.0544
22 | 2635.914
23 | 2635.168
24 | 2634.172
25 | 2633.183
26 | 2632.135
27 | 2631.229
28 | 2629.969
29 | 2629.089
30 | 2628.0784
31 | 2627.056
32 | 2626.034
33 | 2625.063
34 | 2624.026
35 | 2623.048
36 | 2622.081
37 | 2621.139
38 | 2620.114
39 | 2618.913
40 | 2618.154
41 | 2617.108
42 | 2616.057
43 | 2615.108
44 | 2613.899
45 | 2613.121
46 | 2612.217
47 | 2610.994
48 | 2610.188
49 | 2609.281
50 | 2608.292
51 | 2607.166
52 | 2606.063
53 | 2605.25
54 | 2604.252
55 | 2603.395
56 | 2602.064
57 | 2601.376
58 | 2600.371
59 | 2599.5008
60 | 2598.647
61 | 2597.632
62 | 2596.697
63 | 2595.64
64 | 2594.82
65 | 2593.78
66 | 2592.667
67 | 2591.728
68 | 2590.88
69 | 2589.492
70 | 2588.407
71 | 2587.355
72 | 2586.216
73 | 2584.864
74 | 2583.593
75 | 2582.572
76 | 2581.16
77 | 2580.4
78 | 2579.073
79 | 2578.106
80 | 2576.418
81 | 2575.6512
82 | 2574.36
83 | 2572.979
84 | 2571.625
85 | 2570.447
86 | 2569.147
87 | 2567.722
88 | 2566.468
89 | 2565.111
90 | 2563.818
91 | 2562.364
92 | 2561.225
93 | 2559.861
94 | 2558.314
95 | 2557.047
96 | 2555.758
97 | 2554.144
98 | 2552.7744
99 | 2551.346
100 | 2549.841
101 | 2548.118
102 | 2546.4736
103 | 2545.125
104 | 2543.862
105 | 2542.395
106 | 2541.097
107 | 2539.605
108 | 2537.98
109 | 2536.601
110 | 2534.898
111 | 2533.381
112 | 2531.904
113 | 2530.384
114 | 2529.203
115 | 2527.6736
116 | 2526.4784
117 | 2524.6928
118 | 2523.097
119 | 2521.545
120 | 2519.751
121 | 2518.386
122 | 2516.728
123 | 2515.112
124 | 2513.597
125 | 2512.186
126 | 2510.502
127 | 2508.864
128 | 2507.172
129 | 2505.379
130 | 2503.483
131 | 2501.873
132 | 2500.125
133 | 2498.316
134 | 2496.6016
135 | 2494.643
136 | 2492.927
137 | 2490.963
138 | 2489.102
139 | 2487.061
140 | 2485.127
141 | 2483.115
142 | 2481.272
143 | 2479.217
144 | 2476.884
145 | 2474.966
146 | 2473.087
147 | 2470.784
148 | 2468.891
149 | 2466.445
150 | 2464.078
151 | 2461.977
152 | 2459.57
153 | 2457.518
154 | 2455.168
155 | 2452.998
156 | 2450.424
157 | 2447.941
158 | 2445.657
159 | 2443.229
160 | 2440.845
161 | 2438.278
162 | 2435.837
163 | 2433.2464
164 | 2430.444
165 | 2427.62
166 | 2425.089
167 | 2422.272
168 | 2419.323
169 | 2416.406
170 | 2413.594
171 | 2410.673
172 | 2407.2272
173 | 2404.566
174 | 2401.488
175 | 2398.392
176 | 2394.858
177 | 2391.652
178 | 2388.286
179 | 2384.832
180 | 2381.237
181 | 2377.5488
182 | 2373.6416
183 | 2369.9
184 | 2365.618
185 | 2361.912
186 | 2357.827
187 | 2353.967
188 | 2349.9
189 | 2346.149
190 | 2342.239
191 | 2337.945
192 | 2333.806
193 | 2329.807
194 | 2325.605
195 | 2321.012
196 | 2316.607
197 | 2312.318
198 | 2307.847
199 | 2303.228
200 | 2298.599
201 | 2293.868
202 | 2289.311
203 | 2284.44
204 | 2279.193
205 | 2274.167
206 | 2269.03
207 | 2263.25
208 | 2258.212
209 | 2252.183
210 | 2246.1024
211 | 2240.075
212 | 2233.355
213 | 2226.658
214 | 2220.112
215 | 2213.038
216 | 2205.92
217 | 2198.533
218 | 2191.343
219 | 2184.145
220 | 2176.289
221 | 2168.731
222 | 2161.4
223 | 2154.075
224 | 2146.769
225 | 2139.106
226 | 2131.163
227 | 2123.3152
228 | 2115.518
229 | 2107.966
230 | 2100.232
231 | 2090.906
232 | 2085.388
233 | 2077.952
234 | 2067.647
235 | 2056.6736
236 | 2045.948
237 | 2035.161
238 | 877.1824