## Cycle
Cycle (N) | Capacity (mAh)
1 | 981.8398
2 | 2634.937
3 | 2635.109
4 | 2634.2128
5 | 2633.188
6 | 2631.643
7 | 2629.872
8 | 2628.501
9 | 2626.817
10 | 2625.384
11 | 2624.155
12 | 2622.83
13 | 2621.37
14 | 2620.12
15 | 2618.787
16 | 2617.398
17 | 2616.408
18 | 2615.107
19 | 2614.172
20 | 2613.0384
21 | 2611.83
22 | 2610.748
23 | 2609.677
24 | 2608.469
25 | 2607.487
26 | 2606.441
27 | 2605.111
28 | 2603.725
29 | 2602.607
30 | 2601.07
31 | 2599.805
32 | 2598.478
33 | 2597.231
34 | 2596.0416
35 | 2594.7488
36 | 2593.469
37 | 2592.255
38 | 2590.931
39 | 2589.877
40 | 2588.459
41 | 2587.216
42 | 2585.762
43 | 2584.548
44 | 2583.141
45 | 2581.847
46 | 2580.584
47 | 2578.8416
48 | 2577.6736
49 | 2576.123
50 | 2574.88
51 | 2573.4192
52 | 2571.818
53 | 2570.5664
54 | 2568.889
55 | 2567.337
56 | 2565.688
57 | 2564.24
58 | 2562.847
59 | 2561.295
60 | 2559.827
61 | 2558.3872
62 | 2556.612
63 | 2555.161
64 | 2553.556
65 | 2552.09
66 | 2550.256
67 | 2548.884
68 | 2547.377
69 | 2545.698
70 | 2543.775
71 | 2542.392
72 | 2540.424
73 | 2538.695
74 | 2537.042
75 | 2535.404
76 | 2533.546
77 | 2532.01
78 | 2530.22
79 | 2528.67
80 | 2526.55
81 | 2525.277
82 | 2523.275
83 | 2521.684
84 | 2520.052
85 | 2518.292
86 | 2516.482
87 | 2514.751
88 | 2512.753
89 | 2510.908
90 | 2509.071
91 | 2507.263
92 | 2505.415
93 | 2503.757
94 | 2502.124
95 | 2500.1
96 | 2498.281
97 | 2496.498
98 | 2494.514
99 | 2492.8656
100 | 2490.993
101 | 2488.983
102 | 2487.108
103 | 2485.141
104 | 2483.591
105 | 2482.057
106 | 2479.975
107 | 2478.115
108 | 2476.14
109 | 2474.237
110 | 2472.097
111 | 2469.868
112 | 2467.945
113 | 2465.989
114 | 2464.12
115 | 2462.222
116 | 2459.921
117 | 2457.765
118 | 2455.843
119 | 2453.275
120 | 2451.102
121 | 2448.915
122 | 2446.615
123 | 2444.775
124 | 2442.171
125 | 2440.168
126 | 2437.999
127 | 2435.524
128 | 2433.247
129 | 2430.803
130 | 2428.6192
131 | 2426.425
132 | 2423.8448
133 | 2421.59
134 | 2418.9664
135 | 2416.816
136 | 2414.4336
137 | 2412.038
138 | 2409.744
139 | 2407.356
140 | 2404.761
141 | 2402.238
142 | 2399.57
143 | 2396.969
144 | 2394.24
145 | 2391.659
146 | 2388.718
147 | 2385.852
148 | 2383.286
149 | 2380.196
150 | 2377.636
151 | 2374.75
152 | 2371.884
153 | 2369.153
154 | 2366.363
155 | 2363.5328
156 | 2360.49
157 | 2357.543
158 | 2354.844
159 | 2351.8816
160 | 2348.471
161 | 2345.644
162 | 2342.542
163 | 2339.447
164 | 2336.24
165 | 2332.981
166 | 2329.946
167 | 2326.998
168 | 2323.64
169 | 2320.478
170 | 2317.182
171 | 2313.9296
172 | 2310.907
173 | 2307.243
174 | 2303.923
175 | 2300.292
176 | 2296.756
177 | 2293.284
178 | 2290.061
179 | 2286.596
180 | 2282.983
181 | 2279.3648
182 | 2275.762
183 | 2271.819
184 | 2268.273
185 | 2264.672
186 | 2261.045
187 | 2257.502
188 | 2253.705
189 | 2249.729
190 | 2245.915
191 | 2242.0304
192 | 2238.406
193 | 2234.549
194 | 2230.736
195 | 2227.096
196 | 2223.196
197 | 2219.383
198 | 2215.835
199 | 2212.018
200 | 2208.216
201 | 2204.291
202 | 2200.578
203 | 2196.577
204 | 2192.809
205 | 2189.036
206 | 2185.1152
207 | 2181.5248
208 | 2177.601
209 | 2173.989
210 | 2170.386
211 | 2166.51
212 | 2162.9152
213 | 2158.989
214 | 2155.082
215 | 2151.411
216 | 2147.521
217 | 2143.606
218 | 2139.69
219 | 2135.897
220 | 2131.815
221 | 2127.8416
222 | 2124.231
223 | 2119.893
224 | 2116.538
225 | 2112.492
226 | 2108.183
227 | 2104.201
228 | 2100.202
229 | 2096.369
230 | 2092.024
231 | 2087.8912
232 | 2084.008
233 | 2079.828
234 | 2075.602