## Cycle
Cycle (N) | Capacity (mAh)
1 | 1001.553
2 | 2661.023
3 | 2661.301
4 | 2661.24
5 | 2660.507
6 | 2659.344
7 | 2658.031
8 | 2656.736
9 | 2655.272
10 | 2653.823
11 | 2652.549
12 | 2651.238
13 | 2649.88
14 | 2648.444
15 | 2647.297
16 | 2645.906
17 | 2644.6112
18 | 2643.513
19 | 2642.537
20 | 2641.4528
21 | 2640.424
22 | 2639.2128
23 | 2638.529
24 | 2637.5008
25 | 2636.825
26 | 2635.609
27 | 2634.709
28 | 2633.631
29 | 2632.525
30 | 2631.619
31 | 2630.579
32 | 2629.557
33 | 2628.485
34 | 2627.235
35 | 2626.508
36 | 2625.37
37 | 2624.726
38 | 2623.349
39 | 2622.318
40 | 2621.2672
41 | 2620.023
42 | 2618.865
43 | 2617.795
44 | 2616.678
45 | 2615.491
46 | 2614.417
47 | 2613.098
48 | 2611.98
49 | 2610.976
50 | 2609.672
51 | 2608.647
52 | 2607.497
53 | 2606.393
54 | 2605.104
55 | 2603.878
56 | 2602.611
57 | 2601.628
58 | 2600.5936
59 | 2599.292
60 | 2598.27
61 | 2597.383
62 | 2596.001
63 | 2594.832
64 | 2593.635
65 | 2592.58
66 | 2591.427
67 | 2590.201
68 | 2588.602
69 | 2587.658
70 | 2586.344
71 | 2584.831
72 | 2583.438
73 | 2582.177
74 | 2580.862
75 | 2579.476
76 | 2578.087
77 | 2576.962
78 | 2575.684
79 | 2574.313
80 | 2573.017
81 | 2571.8928
82 | 2570.406
83 | 2569.371
84 | 2567.981
85 | 2566.669
86 | 2565.1152
87 | 2563.639
88 | 2562.282
89 | 2560.725
90 | 2559.244
91 | 2557.675
92 | 2556.229
93 | 2554.884
94 | 2553.287
95 | 2551.706
96 | 2550.379
97 | 2548.681
98 | 2547.373
99 | 2545.616
100 | 2544.047
101 | 2542.632
102 | 2540.79
103 | 2539.51
104 | 2538.335
105 | 2536.639
106 | 2535.199
107 | 2533.648
108 | 2532.064
109 | 2530.252
110 | 2528.606
111 | 2526.824
112 | 2525.364
113 | 2523.754
114 | 2522.096
115 | 2520.217
116 | 2518.7488
117 | 2517.031
118 | 2515.01
119 | 2513.1
120 | 2511.348
121 | 2509.3744
122 | 2507.333
123 | 2505.154
124 | 2503.373
125 | 2501.332
126 | 2499.271
127 | 2497.263
128 | 2495.327
129 | 2492.966
130 | 2490.674
131 | 2488.621
132 | 2486.237
133 | 2484.0192
134 | 2481.886
135 | 2479.318
136 | 2476.877
137 | 2474.459
138 | 2471.982
139 | 2469.288
140 | 2466.46
141 | 2463.43
142 | 2460.674
143 | 2457.63
144 | 2454.409
145 | 2451.408
146 | 2448.549
147 | 2445.378
148 | 2442.205
149 | 2439.092
150 | 2436.016
151 | 2432.608
152 | 2429.204
153 | 2426.16
154 | 2422.6912
155 | 2419.191
156 | 2415.705
157 | 2412.0848
158 | 2408.503
159 | 2404.572
160 | 2400.487
161 | 2396.757
162 | 2392.882
163 | 2389.169
164 | 2385.174
165 | 2381.055
166 | 2377.122
167 | 2372.969
168 | 2368.938
169 | 2365.097
170 | 2360.69
171 | 2356.433
172 | 2352.298
173 | 2347.82
174 | 2343.665
175 | 2339.453
176 | 2334.8512
177 | 2330.484
178 | 2326.177
179 | 2321.865
180 | 2317.354
181 | 2312.52
182 | 2307.782
183 | 2302.1392
184 | 2295.597
185 | 2289.615
186 | 2284.081
187 | 2278.56
188 | 2273.0928
189 | 2267.578
190 | 2262.454
191 | 2256.441
192 | 2250.9968
193 | 2245.559
194 | 2240.101
195 | 2234.486
196 | 2228.858
197 | 2223.327
198 | 2218.131
199 | 2212.577
200 | 2206.988
201 | 2201.343
202 | 2195.689
203 | 2189.759
204 | 2183.815
205 | 2177.194
206 | 2170.541
207 | 2163.551
208 | 2156.436
209 | 2149.16
210 | 2142.301
211 | 2134.764
212 | 2127.144
213 | 2119.3248
214 | 2111.631
215 | 2104.05
216 | 2096.13
217 | 2087.934
218 | 2079.6032
219 | 2071.546
220 | 2063.551
221 | 2055.563
222 | 2047.786
223 | 2039.913
224 | 2031.775
225 | 2024.365
226 | 2010.316