## Cycle
Cycle (N) | Capacity (mAh)
1 | 990.814
2 | 2632.572
3 | 2632.404
4 | 2631.4
5 | 2629.833
6 | 2628.22
7 | 2626.809
8 | 2625.39
9 | 2624.022
10 | 2622.8048
11 | 2621.373
12 | 2620.071
13 | 2618.991
14 | 2617.917
15 | 2616.696
16 | 2615.521
17 | 2614.264
18 | 2613.249
19 | 2612.4256
20 | 2611.219
21 | 2610.305
22 | 2609.482
23 | 2608.306
24 | 2607.409
25 | 2606.207
26 | 2605.276
27 | 2604.281
28 | 2603.091
29 | 2602.057
30 | 2600.898
31 | 2599.556
32 | 2598.606
33 | 2597.332
34 | 2596.364
35 | 2594.97
36 | 2594.005
37 | 2592.91
38 | 2591.465
39 | 2590.392
40 | 2589.028
41 | 2587.83
42 | 2586.793
43 | 2585.718
44 | 2584.508
45 | 2583.13
46 | 2582.154
47 | 2580.705
48 | 2579.601
49 | 2578.457
50 | 2577.093
51 | 2576.219
52 | 2575.062
53 | 2573.749
54 | 2572.737
55 | 2571.4592
56 | 2570.309
57 | 2569.233
58 | 2567.807
59 | 2566.71
60 | 2565.243
61 | 2564.174
62 | 2562.888
63 | 2561.546
64 | 2560.3
65 | 2559.121
66 | 2557.948
67 | 2556.417
68 | 2555.459
69 | 2554.381
70 | 2552.985
71 | 2551.649
72 | 2550.607
73 | 2549.502
74 | 2548.12
75 | 2547.054
76 | 2545.823
77 | 2544.645
78 | 2543.378
79 | 2542.259
80 | 2540.922
81 | 2539.69
82 | 2538.501
83 | 2537.064
84 | 2536.022
85 | 2534.682
86 | 2533.491
87 | 2532.217
88 | 2530.888
89 | 2529.504
90 | 2528.309
91 | 2527.06
92 | 2525.799
93 | 2524.44
94 | 2523.051
95 | 2521.979
96 | 2520.308
97 | 2518.963
98 | 2517.842
99 | 2516.437
100 | 2515.099
101 | 2513.711
102 | 2512.24
103 | 2510.828
104 | 2509.65
105 | 2508.187
106 | 2506.754
107 | 2505.114
108 | 2503.558
109 | 2502.1152
110 | 2500.499
111 | 2498.906
112 | 2497.391
113 | 2495.434
114 | 2493.8352
115 | 2491.847
116 | 2490.06
117 | 2488.4784
118 | 2486.662
119 | 2484.9248
120 | 2483.111
121 | 2481.244
122 | 2479.514
123 | 2477.881
124 | 2476.132
125 | 2474.341
126 | 2472.673
127 | 2470.9392
128 | 2469.311
129 | 2467.344
130 | 2465.738
131 | 2463.975
132 | 2462.135
133 | 2460.238
134 | 2458.46
135 | 2456.599
136 | 2454.705
137 | 2452.921
138 | 2451.01
139 | 2448.8128
140 | 2446.9328
141 | 2444.892
142 | 2442.698
143 | 2440.656
144 | 2438.468
145 | 2436.256
146 | 2434.257
147 | 2432.053
148 | 2429.836
149 | 2427.696
150 | 2425.603
151 | 2423.466
152 | 2421.591
153 | 2419.343
154 | 2417.221
155 | 2414.985
156 | 2413.088
157 | 2410.955
158 | 2408.57
159 | 2406.661
160 | 2404.488
161 | 2402.422
162 | 2400.143
163 | 2398.113
164 | 2395.934
165 | 2393.75
166 | 2391.32
167 | 2389.327
168 | 2387.051
169 | 2384.693
170 | 2382.447
171 | 2379.866
172 | 2377.739
173 | 2375.188
174 | 2372.864
175 | 2370.43
176 | 2367.821
177 | 2365.163
178 | 2362.794
179 | 2360.378
180 | 2357.716
181 | 2355.23
182 | 2352.682
183 | 2350.332
184 | 2348.024
185 | 2345.252
186 | 2342.934
187 | 2340.831
188 | 2338.591
189 | 2336.496
190 | 2334.313
191 | 2332.036
192 | 2329.527
193 | 2327.154
194 | 2324.696
195 | 2321.845
196 | 2318.933
197 | 2315.924
198 | 2312.964
199 | 2309.962
200 | 2306.976
201 | 2303.71
202 | 2300.607
203 | 2297.457
204 | 2294.3104
205 | 2290.911
206 | 2287.233
207 | 2283.679
208 | 2280.163
209 | 2276.759
210 | 2273.165
211 | 2269.433
212 | 2265.583
213 | 2261.597
214 | 2257.594
215 | 2253.483
216 | 2249.102
217 | 2244.798
218 | 2240.363
219 | 2236.174
220 | 2231.751
221 | 2227.4336
222 | 2223.01
223 | 2218.564
224 | 2214.103
225 | 2209.572
226 | 2204.773
227 | 2199.848
228 | 2194.391
229 | 2188.754
230 | 2182.897
231 | 2176.579
232 | 2170.133
233 | 2163.372
234 | 2157.362
235 | 2151.506
236 | 2145.671
237 | 2139.963
238 | 2134.458
239 | 2124.765
240 | 2122.94
241 | 2117.355
242 | 2111.572
243 | 2105.769
244 | 2099.866
245 | 2094.222
246 | 2088.498
247 | 2083.127
248 | 2077.506
249 | 2071.809
250 | 2066.298
251 | 2060.681
252 | 2055.303
253 | 2049.469
254 | 2043.795
255 | 2038.593
256 | 2032.642
257 | 2027.2224
258 | 2021.655
259 | 2016.363
260 | 2010.675
261 | 2005.697
262 | 2000.2848
263 | 1995.099
264 | 1989.918
265 | 1984.615
266 | 1979.377
267 | 1974.3952
268 | 1968.633
269 | 1963.388
270 | 1957.82
271 | 1952.745
272 | 1947.012
273 | 1941.642
274 | 1935.883
275 | 1930.594
276 | 1925.01
277 | 1919.727
278 | 1914.457
279 | 1908.9312
280 | 1903.341
281 | 1897.546
282 | 1891.884
283 | 1886.3904
284 | 1880.455
285 | 1874.259
286 | 1868.432
287 | 1862.607
288 | 1856.33
289 | 1850.123
290 | 1843.95
291 | 1837.469
292 | 1831.065
293 | 1824.469
294 | 1817.672
295 | 1810.776
296 | 1803.826
297 | 1796.929
298 | 1790.0112
299 | 976.8871