## Cycle
Cycle (N) | Capacity (mAh)
1 | 986.0799
2 | 2635.058
3 | 2635.518
4 | 2634.528
5 | 2632.924
6 | 2630.906
7 | 2629.103
8 | 2627.64
9 | 2626.059
10 | 2624.483
11 | 2623.018
12 | 2621.6672
13 | 2620.275
14 | 2618.886
15 | 2617.631
16 | 2616.37
17 | 2615.203
18 | 2614.043
19 | 2612.833
20 | 2611.656
21 | 2610.42
22 | 2609.48
23 | 2608.167
24 | 2607.02
25 | 2605.843
26 | 2604.708
27 | 2603.479
28 | 2601.798
29 | 2600.503
30 | 2599.247
31 | 2598.263
32 | 2596.889
33 | 2595.55
34 | 2594.06
35 | 2592.881
36 | 2591.678
37 | 2590.409
38 | 2589.047
39 | 2587.877
40 | 2586.456
41 | 2585.0544
42 | 2583.98
43 | 2582.615
44 | 2581.3136
45 | 2580.068
46 | 2578.742
47 | 2577.457
48 | 2576.442
49 | 2575.112
50 | 2573.942
51 | 2572.722
52 | 2571.396
53 | 2570.2256
54 | 2569.023
55 | 2567.799
56 | 2566.643
57 | 2565.574
58 | 2564.505
59 | 2563.023
60 | 2561.875
61 | 2560.708
62 | 2559.5552
63 | 2558.412
64 | 2557.137
65 | 2555.9488
66 | 2554.799
67 | 2553.618
68 | 2552.314
69 | 2551.14
70 | 2549.855
71 | 2548.768
72 | 2547.428
73 | 2546.11
74 | 2544.761
75 | 2543.539
76 | 2542.35
77 | 2540.979
78 | 2539.899
79 | 2538.622
80 | 2537.479
81 | 2536.292
82 | 2535.092
83 | 2533.844
84 | 2532.43
85 | 2531.114
86 | 2529.988
87 | 2528.745
88 | 2527.158
89 | 2525.872
90 | 2524.541
91 | 2523.32
92 | 2521.895
93 | 2520.501
94 | 2519.073
95 | 2517.598
96 | 2516.101
97 | 2514.472
98 | 2512.942
99 | 2511.14
100 | 2509.828
101 | 2508.271
102 | 2506.603
103 | 2505.124
104 | 2503.555
105 | 2501.999
106 | 2500.347
107 | 2498.924
108 | 2497.292
109 | 2495.981
110 | 2494.289
111 | 2492.868
112 | 2491.284
113 | 2489.787
114 | 2488.362
115 | 2486.723
116 | 2485.384
117 | 2483.944
118 | 2482.526
119 | 2480.945
120 | 2479.247
121 | 2477.549
122 | 2476.0192
123 | 2474.4448
124 | 2472.66
125 | 2471.0864
126 | 2469.33
127 | 2467.767
128 | 2466.087
129 | 2464.317
130 | 2462.736
131 | 2461.166
132 | 2459.59
133 | 2458.1248
134 | 2456.797
135 | 2455.172
136 | 2453.587
137 | 2451.987
138 | 2450.233
139 | 2448.374
140 | 2446.601
141 | 2444.58
142 | 2442.83
143 | 2440.902
144 | 2438.84
145 | 2437.0928
146 | 2435.118
147 | 2433.087
148 | 2431.315
149 | 2429.269
150 | 2427.481
151 | 2425.401
152 | 2423.3584
153 | 2421.2784
154 | 2419.015
155 | 2416.842
156 | 2414.676
157 | 2412.649
158 | 2410.48
159 | 2408.216
160 | 2406.2608
161 | 2403.943
162 | 2401.812
163 | 2399.701
164 | 2397.3312
165 | 2395.177
166 | 2392.95
167 | 2390.404
168 | 2388.397
169 | 2386.06
170 | 2383.177
171 | 2380.855
172 | 2378.432
173 | 2375.7728
174 | 2373.428
175 | 2370.7392
176 | 2368.015
177 | 2365.211
178 | 2362.661
179 | 2359.8048
180 | 2357.18
181 | 2354.188
182 | 2351.37
183 | 2348.497
184 | 2345.647
185 | 2342.719
186 | 2339.856
187 | 2337.0784
188 | 2334.1664
189 | 2331.502
190 | 2328.464
191 | 2325.74
192 | 2323.047
193 | 2319.943
194 | 2317.352
195 | 2314.411
196 | 2311.338
197 | 2308.851
198 | 2305.668
199 | 2302.8384
200 | 2299.91
201 | 2296.869
202 | 2293.8448
203 | 2290.881
204 | 2287.757
205 | 2284.706
206 | 2281.822
207 | 2278.57
208 | 2275.55
209 | 2272.559
210 | 2269.201
211 | 2266.121
212 | 2262.907
213 | 2259.745
214 | 2256.553
215 | 2253.339
216 | 2250.112
217 | 2246.922
218 | 2243.731
219 | 2240.434
220 | 2237.129
221 | 2234.15
222 | 2230.756
223 | 2227.433
224 | 2224.055
225 | 2220.765
226 | 2217.314
227 | 2213.863
228 | 2210.013
229 | 2206.845
230 | 2203.215
231 | 2199.748
232 | 2195.999
233 | 2192.734
234 | 2188.913
235 | 2185.427
236 | 2181.941
237 | 2178.427
238 | 2175.096
239 | 2171.553
240 | 2167.795
241 | 2163.377
242 | 2160.4
243 | 2157.004
244 | 2153.061
245 | 2149.418
246 | 2145.7088
247 | 2141.76
248 | 2137.965
249 | 2134.2
250 | 2130.284
251 | 2125.904
252 | 2121.961
253 | 2118.152
254 | 2113.976
255 | 2110.247
256 | 2101.499
257 | 2101.818
258 | 2097.636
259 | 2093.759
260 | 2089.753
261 | 2085.385
262 | 2081.202
263 | 2076.86
264 | 2072.797
265 | 2068.356
266 | 2063.816
267 | 2059.341
268 | 2054.797
269 | 2050.192
270 | 2045.748
271 | 2041.103
272 | 2036.303
273 | 2031.32
274 | 2026.405
275 | 2021.347
276 | 2015.961
277 | 2010.525
278 | 2005.184
279 | 1999.6016
280 | 1994.033
281 | 1987.978
282 | 1982.223