## Cycle
Cycle (N) | Capacity (mAh)
1 | 982.8762
2 | 2636.872
3 | 2637.297
4 | 2636.191
5 | 2634.704
6 | 2632.644
7 | 2630.9184
8 | 2628.931
9 | 2627.287
10 | 2625.628
11 | 2624.266
12 | 2622.786
13 | 2621.624
14 | 2620.06
15 | 2618.871
16 | 2617.732
17 | 2616.6016
18 | 2615.26
19 | 2614.033
20 | 2612.87
21 | 2611.828
22 | 2610.384
23 | 2609.137
24 | 2608.0272
25 | 2606.741
26 | 2605.345
27 | 2604.166
28 | 2602.558
29 | 2601.422
30 | 2600.134
31 | 2598.82
32 | 2597.421
33 | 2595.898
34 | 2594.329
35 | 2593.016
36 | 2591.664
37 | 2590.169
38 | 2588.873
39 | 2587.44
40 | 2585.939
41 | 2584.661
42 | 2583.429
43 | 2582.005
44 | 2580.4864
45 | 2579.128
46 | 2577.601
47 | 2576.295
48 | 2574.848
49 | 2573.652
50 | 2571.8944
51 | 2570.553
52 | 2568.987
53 | 2567.424
54 | 2566.081
55 | 2564.592
56 | 2563.247
57 | 2561.682
58 | 2560.227
59 | 2558.8384
60 | 2557.317
61 | 2556.319
62 | 2555.436
63 | 2554.343
64 | 2553.319
65 | 2552.312
66 | 2551.066
67 | 2550.107
68 | 2548.938
69 | 2547.7088
70 | 2546.777
71 | 2545.598
72 | 2544.3872
73 | 2543.3
74 | 2542.0384
75 | 2540.5744
76 | 2539.223
77 | 2537.696
78 | 2536.441
79 | 2534.959
80 | 2533.589
81 | 2532.063
82 | 2530.831
83 | 2529.228
84 | 2527.613
85 | 2525.958
86 | 2524.233
87 | 2522.657
88 | 2520.783
89 | 2519.08
90 | 2517.43
91 | 2515.569
92 | 2513.6048
93 | 2511.54
94 | 2509.748
95 | 2507.434
96 | 2505.4208
97 | 2503.48
98 | 2500.858
99 | 2498.972
100 | 2496.89
101 | 2494.705
102 | 2492.568
103 | 2490.371
104 | 2488.051
105 | 2485.984
106 | 2483.9
107 | 2481.621
108 | 2479.204
109 | 2476.919
110 | 2474.69
111 | 2472.294
112 | 2470.054
113 | 2467.389
114 | 2465.024
115 | 2462.724
116 | 2460.232
117 | 2457.7344
118 | 2455.175
119 | 2452.855
120 | 2449.897
121 | 2447.622
122 | 2444.913
123 | 2442.542
124 | 2440.039
125 | 2437.584
126 | 2434.907
127 | 2432.406
128 | 2429.972
129 | 2427.43
130 | 2424.956
131 | 2422.294
132 | 2419.537
133 | 2417.052
134 | 2414.109
135 | 2411.47
136 | 2408.732
137 | 2405.788
138 | 2402.879
139 | 2400.039
140 | 2397.025
141 | 2394.02
142 | 2390.953
143 | 2387.886
144 | 2384.599
145 | 2381.397
146 | 2378.189
147 | 2374.605
148 | 2371.821
149 | 2368.3008
150 | 2365.07
151 | 2361.471
152 | 2357.823
153 | 2354.46
154 | 2350.8144
155 | 2347.32
156 | 2343.872
157 | 2339.996
158 | 2336.101
159 | 2332.503
160 | 2328.659
161 | 2325.1488
162 | 2321.075
163 | 2317.191
164 | 2313.085
165 | 2308.99
166 | 2304.9328
167 | 2300.479
168 | 2296.39
169 | 2291.929
170 | 2287.668
171 | 2283.459
172 | 2278.934
173 | 2274.207
174 | 2269.514
175 | 2265.026
176 | 2260.205
177 | 2255.53
178 | 2250.964
179 | 2246.119
180 | 2241.258
181 | 2236.633
182 | 2231.79
183 | 2226.9888
184 | 2222.22
185 | 2217.244
186 | 2212.165
187 | 2207.3
188 | 2202.093
189 | 2196.872
190 | 2191.452
191 | 2185.962
192 | 2180.717
193 | 2175.356
194 | 2169.683
195 | 2164.1
196 | 2158.284
197 | 2152.55
198 | 2146.447
199 | 2140.448
200 | 2134.131
201 | 2127.824
202 | 2121.802
203 | 2115.8176
204 | 2109.922
205 | 2103.224
206 | 2096.5856
207 | 2089.6848
208 | 2082.2752
209 | 2074.992
210 | 2067.465
211 | 2060.306
212 | 2052.95
213 | 2045.893
214 | 2038.775
215 | 2031.146
216 | 2024.276
217 | 2017.192
218 | 2009.87
219 | 2002.5008
220 | 1995.252
221 | 1987.628
222 | 1980.089
223 | 1972.445
224 | 1964.463
225 | 1956.375
226 | 1948.101
227 | 1939.473
228 | 1930.574
229 | 1921.11