## Cycle
Cycle (N) | Capacity (mAh)
1 | 993.5128
2 | 2641.081
3 | 2641.226
4 | 2640.581
5 | 2639.356
6 | 2637.821
7 | 2636.272
8 | 2635.219
9 | 2633.87
10 | 2632.452
11 | 2631.332
12 | 2629.8992
13 | 2628.738
14 | 2627.336
15 | 2626.33
16 | 2625.079
17 | 2623.7136
18 | 2622.608
19 | 2621.524
20 | 2620.503
21 | 2619.285
22 | 2618.328
23 | 2617.043
24 | 2616.105
25 | 2614.894
26 | 2613.957
27 | 2612.947
28 | 2611.703
29 | 2610.725
30 | 2609.681
31 | 2608.445
32 | 2607.488
33 | 2606.281
34 | 2605.537
35 | 2604.142
36 | 2603.158
37 | 2602.178
38 | 2601.197
39 | 2599.888
40 | 2598.766
41 | 2597.763
42 | 2596.768
43 | 2595.598
44 | 2594.452
45 | 2593.366
46 | 2592.217
47 | 2591.126
48 | 2589.993
49 | 2588.862
50 | 2588
51 | 2586.672
52 | 2585.684
53 | 2584.816
54 | 2583.679
55 | 2582.341
56 | 2581.412
57 | 2580.527
58 | 2579.207
59 | 2578.306
60 | 2577.082
61 | 2576.128
62 | 2574.936
63 | 2573.905
64 | 2572.832
65 | 2571.488
66 | 2570.518
67 | 2569.3392
68 | 2567.984
69 | 2566.965
70 | 2565.832
71 | 2564.694
72 | 2563.647
73 | 2562.371
74 | 2561.057
75 | 2560.42
76 | 2559.335
77 | 2558.078
78 | 2556.9472
79 | 2555.759
80 | 2554.666
81 | 2553.594
82 | 2552.376
83 | 2551.276
84 | 2550.081
85 | 2548.913
86 | 2547.912
87 | 2546.7488
88 | 2545.468
89 | 2544.221
90 | 2542.972
91 | 2541.93
92 | 2540.924
93 | 2539.555
94 | 2538.448
95 | 2537.019
96 | 2536.112
97 | 2534.918
98 | 2533.951
99 | 2532.515
100 | 2531.252
101 | 2529.992
102 | 2528.963
103 | 2527.544
104 | 2526.559
105 | 2525.571
106 | 2524.037
107 | 2522.784
108 | 2521.545
109 | 2520.1328
110 | 2518.9536
111 | 2517.839
112 | 2516.527
113 | 2515.132
114 | 2513.87
115 | 2512.515
116 | 2511.121
117 | 2509.969
118 | 2508.4448
119 | 2507.479
120 | 2506.0016
121 | 2504.647
122 | 2503.258
123 | 2501.763
124 | 2500.355
125 | 2498.792
126 | 2497.216
127 | 2496.028
128 | 2494.45
129 | 2493.03
130 | 2491.505
131 | 2490.092
132 | 2488.369
133 | 2486.908
134 | 2485.248
135 | 2483.708
136 | 2482.034
137 | 2480.306
138 | 2478.8288
139 | 2476.701
140 | 2475.104
141 | 2473.228
142 | 2471.568
143 | 2469.383
144 | 2467.455
145 | 2465.719
146 | 2463.802
147 | 2461.8272
148 | 2459.798
149 | 2457.914
150 | 2455.62
151 | 2453.691
152 | 2451.904
153 | 2449.735
154 | 2447.532
155 | 2445.431
156 | 2443.239
157 | 2440.949
158 | 2438.644
159 | 2436.494
160 | 2434.343
161 | 2432.053
162 | 2429.883
163 | 2427.7136
164 | 2425.406
165 | 2422.978
166 | 2420.677
167 | 2418.5072
168 | 2416.14
169 | 2413.802
170 | 2411.56
171 | 2409.009
172 | 2406.367
173 | 2404.043
174 | 2401.534
175 | 2398.751
176 | 2396.004
177 | 2393.132
178 | 2390.249
179 | 2387.519
180 | 2384.651
181 | 2381.3184
182 | 2378.425
183 | 2375.346
184 | 2372.29
185 | 2369.018
186 | 2365.604
187 | 2362.462
188 | 2359.216
189 | 2355.866
190 | 2352.317
191 | 2348.716
192 | 2345.192
193 | 2341.492
194 | 2337.655
195 | 2334.08
196 | 2330.3936
197 | 2326.462
198 | 2322.936
199 | 2318.696
200 | 2315.179
201 | 2311.332
202 | 2307.5616
203 | 2303.726
204 | 2300.11
205 | 2296.3504
206 | 2292.486
207 | 2288.805
208 | 2285.182
209 | 2281.367
210 | 2277.899
211 | 2274.281
212 | 2270.979
213 | 2267.527
214 | 2263.903
215 | 2260.31
216 | 2257.376
217 | 2253.9984
218 | 2250.932
219 | 2247.655
220 | 2243.7728
221 | 2239.865
222 | 2236.0432
223 | 2232.1536
224 | 2228.199
225 | 2224.374
226 | 2220.561
227 | 2216.646
228 | 2212.923
229 | 2209.04
230 | 2205.412
231 | 2201.258
232 | 2196.5888
233 | 2192.649
234 | 2188.43
235 | 2184.298
236 | 2179.834
237 | 2175.604
238 | 2168.218
239 | 2167.161
240 | 2162.6688
241 | 2158.447
242 | 2153.656
243 | 2149.158
244 | 2144.668
245 | 2139.926
246 | 2135.443
247 | 2130.7952
248 | 2124.699
249 | 2118.818
250 | 2112.943
251 | 2106.522
252 | 2100.502
253 | 2094.441
254 | 2088.848
255 | 2082.942
256 | 2077.1152
257 | 2071.692
258 | 2066.496
259 | 2061.342
260 | 2056.539
261 | 2051.465
262 | 2046.574
263 | 2041.368
264 | 2036.477
265 | 2031.8688
266 | 2027.057
267 | 2022.175
268 | 2017.272
269 | 2012.618
270 | 2007.391
271 | 2002.6192
272 | 1997.809
273 | 1992.86
274 | 1987.882
275 | 1982.744
276 | 1977.535
277 | 1971.994
278 | 1966.368
279 | 1928.506